## IDS-VDS Characteristic (mA-mm)
VGS (V) | VDS = 0.100 V | VDS = 0.500 V | VDS = 0.900 V
-0.75 | 0.0009313 | 0.0046339 | 0.017335
-0.74 | 0.000889 | 0.0044519 | 0.016898
-0.73 | 0.0008394 | 0.0042727 | 0.016335
-0.72 | 0.0008033 | 0.0041177 | 0.015769
-0.71 | 0.0007672 | 0.0039485 | 0.015279
-0.7 | 0.0007256 | 0.0038108 | 0.014795
-0.69 | 0.0006864 | 0.0036548 | 0.014289
-0.68 | 0.0006582 | 0.0035064 | 0.013839
-0.67 | 0.0006261 | 0.003369 | 0.013388
-0.66 | 0.0005943 | 0.003219 | 0.012898
-0.65 | 0.0005606 | 0.0031014 | 0.012505
-0.64 | 0.0005355 | 0.0029814 | 0.012085
-0.63 | 0.0005088 | 0.0028791 | 0.011713
-0.62 | 0.0004827 | 0.0027327 | 0.011275
-0.61 | 0.00045628 | 0.0026285 | 0.01088
-0.6 | 0.00043183 | 0.0025248 | 0.010593
-0.59 | 0.0004138 | 0.0024355 | 0.010256
-0.58 | 0.00039591 | 0.0023145 | 0.009841
-0.57 | 0.00037405 | 0.0022293 | 0.009488
-0.56 | 0.00035515 | 0.0021342 | 0.009186
-0.55 | 0.00033688 | 0.0020584 | 0.008914
-0.54 | 0.00031898 | 0.0019694 | 0.008561
-0.53 | 0.00030301 | 0.0018904 | 0.008282
-0.52 | 0.00028782 | 0.0018242 | 0.00797
-0.51 | 0.00027249 | 0.001736 | 0.007743
-0.5 | 0.00025758 | 0.0016722 | 0.007483
-0.49 | 0.00024724 | 0.0015967 | 0.007225
-0.48 | 0.00023559 | 0.0015376 | 0.007068
-0.47 | 0.00022626 | 0.0014889 | 0.006783
-0.46 | 0.00021643 | 0.0014313 | 0.006579
-0.45 | 0.00021291 | 0.001391 | 0.006411
-0.44 | 0.00020943 | 0.0013742 | 0.006253
-0.43 | 0.00021105 | 0.0013395 | 0.006246
-0.42 | 0.00021718 | 0.0013477 | 0.006123
-0.41 | 0.00022753 | 0.0013711 | 0.006182
-0.4 | 0.00024733 | 0.0014085 | 0.006341
-0.39 | 0.00027778 | 0.0014916 | 0.006591
-0.38 | 0.00032437 | 0.0016313 | 0.007021
-0.37 | 0.00039124 | 0.001837 | 0.007706
-0.36 | 0.00049091 | 0.002143 | 0.008824
-0.35 | 0.00066 | 0.0025829 | 0.010398
-0.34 | 0.0008617 | 0.0031984 | 0.012671
-0.33 | 0.0011395 | 0.004069 | 0.015852
-0.32 | 0.0015328 | 0.0052831 | 0.020458
-0.31 | 0.0020723 | 0.007155 | 0.026877
-0.3 | 0.0028301 | 0.009558 | 0.035883
-0.29 | 0.0038681 | 0.012916 | 0.048502
-0.28 | 0.0052876 | 0.01743 | 0.06627
-0.27 | 0.007543 | 0.023739 | 0.09016
-0.26 | 0.010332 | 0.032522 | 0.1237
-0.25 | 0.014096 | 0.04437 | 0.16861
-0.24 | 0.019278 | 0.0616 | 0.23033
-0.23 | 0.026405 | 0.08384 | 0.31645
-0.22 | 0.036009 | 0.11418 | 0.42893
-0.21 | 0.049236 | 0.15524 | 0.5794
-0.2 | 0.06844 | 0.21105 | 0.7899
-0.19 | 0.09294 | 0.28533 | 1.0652
-0.18 | 0.12619 | 0.3876 | 1.4332
-0.17 | 0.17094 | 0.52247 | 1.9066
-0.16 | 0.23103 | 0.6987 | 2.5275
-0.15 | 0.31054 | 0.9337 | 3.3242
-0.14 | 0.41924 | 1.2443 | 4.3365
-0.13 | 0.55938 | 1.6535 | 5.595
-0.12 | 0.7492 | 2.1741 | 7.18
-0.11 | 0.9939 | 2.8377 | 9.085
-0.1 | 1.3182 | 3.7019 | 11.349
-0.09 | 1.7345 | 4.7725 | 14.837
-0.08 | 2.2704 | 6.113 | 21.317
-0.07 | 2.9491 | 7.713 | 27.744
-0.06 | 3.7888 | 9.698 | 33.855
-0.05 | 4.844 | 12.051 | 39.387
-0.04 | 6.072 | 20.565 | 44.239
-0.03 | 7.622 | 25.05 | 48.547
-0.02 | 9.4 | 28.877 | 52.912
-0.01 | 11.528 | 32.827 | 57.36
0 | 13.965 | 36.884 | 63.17
0.01 | 16.693 | 40.793 | 68.86
0.02 | 19.708 | 43.622 | 75.02
0.03 | 23.081 | 48.547 | 82.02
0.04 | 26.669 | 52.957 | 89.38
0.05 | 30.499 | 59.56 | 97.29
0.06 | 34.586 | 66.45 | 105.61
0.07 | 38.822 | 73.85 | 114.25
0.08 | 43.212 | 81.41 | 123.18
0.09 | 47.669 | 89.33 | 132.18
0.1 | 52.16 | 97.45 | 141.48
0.11 | 56.712 | 105.81 | 151.04
0.12 | 61.15 | 114.52 | 160.76
0.13 | 65.6 | 123.2 | 170.5
0.14 | 69.99 | 132.28 | 180.47
0.15 | 74.18 | 141.38 | 190.48
0.16 | 78.34 | 150.72 | 200.7
0.17 | 82.3 | 160.19 | 210.92
0.18 | 86.11 | 169.58 | 221.12
0.19 | 89.81 | 179.16 | 231.54
0.2 | 93.23 | 188.91 | 242.01
0.21 | 96.47 | 198.79 | 252.53
0.22 | 99.57 | 208.57 | 263.13
0.23 | 102.58 | 218.41 | 273.51
0.24 | 105.35 | 228.41 | 284.21
0.25 | 107.99 | 238.33 | 294.87
0.26 | 110.46 | 248.28 | 305.45
0.27 | 112.64 | 258.15 | 315.96
0.28 | 114.88 | 268.14 | 326.53
0.29 | 116.83 | 278.08 | 337.03
0.3 | 118.72 | 288.13 | 347.74
0.31 | 120.54 | 298.1 | 358.27
0.32 | 122.11 | 307.72 | 368.56
0.33 | 123.74 | 317.71 | 379.1
0.34 | 125.1 | 327.34 | 389.55
0.35 | 126.49 | 337.06 | 399.84
0.36 | 127.81 | 346.63 | 410.32
0.37 | 129.05 | 356.17 | 420.46
0.38 | 130.05 | 365.6 | 430.66
0.39 | 131.15 | 374.92 | 440.81
0.4 | 132.22 | 384.05 | 450.78
0.41 | 133.16 | 392.97 | 460.74
0.42 | 134.16 | 402.07 | 470.59
0.43 | 134.81 | 410.9 | 480.36
0.44 | 135.53 | 419.47 | 490.07
0.45 | 136.39 | 427.98 | 499.58
0.46 | 136.89 | 436.21 | 509.02
0.47 | 137.71 | 444.31 | 518.27
0.48 | 138.25 | 452.2 | 527.48
0.49 | 138.95 | 459.92 | 536.51
0.5 | 139.35 | 467.35 | 545.44

## Tranconductance (mS-mm)
VGS (V) | VDS = 0.100 V | VDS = 0.500 V | VDS = 0.900 V
-0.75 | -0.00423 | -0.0182 | -0.0437
-0.74 | -0.004595 | -0.01806 | -0.05
-0.73 | -0.004285 | -0.01671 | -0.05645
-0.72 | -0.00361 | -0.01621 | -0.0528
-0.71 | -0.003885 | -0.015345 | -0.0487
-0.7 | -0.00404 | -0.014685 | -0.0495
-0.69 | -0.00337 | -0.01522 | -0.0478
-0.68 | -0.003015 | -0.01429 | -0.04505
-0.67 | -0.003195 | -0.01437 | -0.04705
-0.66 | -0.003275 | -0.01338 | -0.04415
-0.65 | -0.00294 | -0.01188 | -0.04065
-0.64 | -0.00259 | -0.011115 | -0.0396
-0.63 | -0.00264 | -0.012435 | -0.0405
-0.62 | -0.002626 | -0.01253 | -0.04165
-0.61 | -0.0025435 | -0.010395 | -0.0341
-0.6 | -0.002124 | -0.00965 | -0.0312
-0.59 | -0.001796 | -0.010515 | -0.0376
-0.58 | -0.0019875 | -0.01031 | -0.0384
-0.57 | -0.002038 | -0.009015 | -0.03275
-0.56 | -0.0018585 | -0.008545 | -0.0287
-0.55 | -0.0018085 | -0.00824 | -0.03125
-0.54 | -0.0016935 | -0.0084 | -0.0316
-0.53 | -0.001558 | -0.00726 | -0.02955
-0.52 | -0.001526 | -0.00772 | -0.02695
-0.51 | -0.001512 | -0.0076 | -0.02435
-0.5 | -0.0012625 | -0.006965 | -0.0259
-0.49 | -0.0010995 | -0.00673 | -0.02075
-0.48 | -0.001049 | -0.00539 | -0.0221
-0.47 | -0.000958 | -0.005315 | -0.02445
-0.46 | -0.0006675 | -0.004895 | -0.0186
-0.45 | -0.00035 | -0.002855 | -0.0163
-0.44 | -9.3e-05 | -0.002575 | -0.00825
-0.43 | 0.0003875 | -0.001325 | -0.0065
-0.42 | 0.000824 | 0.00158 | -0.0032
-0.41 | 0.0015075 | 0.00304 | 0.0109
-0.4 | 0.0025125 | 0.006025 | 0.02045
-0.39 | 0.003852 | 0.01114 | 0.034
-0.38 | 0.005673 | 0.01727 | 0.05575
-0.37 | 0.008327 | 0.025585 | 0.09015
-0.36 | 0.013438 | 0.037295 | 0.1346
-0.35 | 0.0185395 | 0.05277 | 0.19235
-0.34 | 0.023975 | 0.074305 | 0.2727
-0.33 | 0.033555 | 0.104235 | 0.38935
-0.32 | 0.04664 | 0.1543 | 0.55125
-0.31 | 0.064865 | 0.213745 | 0.77125
-0.3 | 0.08979 | 0.28805 | 1.08125
-0.29 | 0.122875 | 0.3936 | 1.51935
-0.28 | 0.183745 | 0.54115 | 2.0829
-0.27 | 0.25222 | 0.7546 | 2.8715
-0.26 | 0.32765 | 1.03155 | 3.9225
-0.25 | 0.4473 | 1.4539 | 5.3315
-0.24 | 0.61545 | 1.9735 | 7.392
-0.23 | 0.83655 | 2.629 | 9.93
-0.22 | 1.14155 | 3.57 | 13.1475
-0.21 | 1.62155 | 4.8435 | 18.0485
-0.2 | 2.1852 | 6.5045 | 24.29
-0.19 | 2.8875 | 8.8275 | 32.165
-0.18 | 3.9 | 11.857 | 42.07
-0.17 | 5.242 | 15.555 | 54.715
-0.16 | 6.98 | 20.5615 | 70.88
-0.15 | 9.4105 | 27.28 | 90.45
-0.14 | 12.442 | 35.99 | 113.54
-0.13 | 16.498 | 46.49 | 142.175
-0.12 | 21.726 | 59.21 | 174.5
-0.11 | 28.45 | 76.39 | 208.45
-0.1 | 37.03 | 96.74 | 287.6
-0.09 | 47.61 | 120.555 | 498.4
-0.08 | 60.73 | 147.025 | 645.35
-0.07 | 75.92 | 179.25 | 626.9
-0.06 | 94.745 | 216.9 | 582.15
-0.05 | 114.16 | 543.35 | 519.2
-0.04 | 138.9 | 649.95 | 458
-0.03 | 166.4 | 415.6 | 433.65
-0.02 | 195.3 | 388.85 | 440.65
-0.01 | 228.25 | 400.35 | 512.9
0 | 258.25 | 398.3 | 575
0.01 | 287.15 | 336.9 | 592.5
0.02 | 319.4 | 387.7 | 658
0.03 | 348.05 | 466.75 | 718
0.04 | 370.9 | 550.65 | 763.5
0.05 | 395.85 | 674.65 | 811.5
0.06 | 416.15 | 714.5 | 848
0.07 | 431.3 | 748 | 878.5
0.08 | 442.35 | 774 | 896.5
0.09 | 447.4 | 802 | 915
0.1 | 452.15 | 824 | 943
0.11 | 449.5 | 853.5 | 964
0.12 | 444.4 | 869.5 | 973
0.13 | 442 | 888 | 985.5
0.14 | 429 | 909 | 999
0.15 | 417.5 | 922 | 1011.5
0.16 | 406 | 940.5 | 1022
0.17 | 388.5 | 943 | 1021
0.18 | 375.5 | 948.5 | 1031
0.19 | 356 | 966.5 | 1044.5
0.2 | 333 | 981.5 | 1049.5
0.21 | 317 | 983 | 1056
0.22 | 305.5 | 981 | 1049
0.23 | 289 | 992 | 1054
0.24 | 270.5 | 996 | 1068
0.25 | 255.5 | 993.5 | 1062
0.26 | 232.5 | 991 | 1054.5
0.27 | 221 | 993 | 1054
0.28 | 209.5 | 996.5 | 1053.5
0.29 | 192 | 999.5 | 1060.5
0.3 | 185.5 | 1001 | 1062
0.31 | 169.5 | 979.5 | 1041
0.32 | 160 | 980.5 | 1041.5
0.33 | 149.5 | 981 | 1049.5
0.34 | 137.5 | 967.5 | 1037
0.35 | 135.5 | 964.5 | 1038.5
0.36 | 128 | 955.5 | 1031
0.37 | 112 | 948.5 | 1017
0.38 | 105 | 937.5 | 1017.5
0.39 | 108.5 | 922.5 | 1006
0.4 | 100.5 | 902.5 | 996.5
0.41 | 97 | 901 | 990.5
0.42 | 82.5 | 896.5 | 981
0.43 | 68.5 | 870 | 974
0.44 | 79 | 854 | 961
0.45 | 68 | 837 | 947.5
0.46 | 66 | 816.5 | 934.5
0.47 | 68 | 799.5 | 923
0.48 | 62 | 780.5 | 912
0.49 | 55 | 757.5 | 898
0.5 | 40 | 743 | 893