## IDS-VDS Characteristic (mA-mm)
VGS (V) | VDS = 0.100 V | VDS = 0.500 V | VDS = 0.900 V
-0.75 | 0.0009846 | 0.0046848 | 0.017453
-0.74 | 0.0009357 | 0.0045051 | 0.016788
-0.73 | 0.0008831 | 0.0043498 | 0.01632
-0.72 | 0.0008431 | 0.0041934 | 0.015716
-0.71 | 0.0007995 | 0.0040499 | 0.015212
-0.7 | 0.0007572 | 0.0038657 | 0.0147
-0.69 | 0.0007197 | 0.0037107 | 0.014244
-0.68 | 0.0006833 | 0.0035813 | 0.013792
-0.67 | 0.0006543 | 0.0034378 | 0.013375
-0.66 | 0.0006203 | 0.003311 | 0.012941
-0.65 | 0.000593 | 0.0031702 | 0.012538
-0.64 | 0.0005645 | 0.0030463 | 0.012088
-0.63 | 0.0005351 | 0.002937 | 0.011676
-0.62 | 0.0005086 | 0.0028334 | 0.011291
-0.61 | 0.00048326 | 0.002722 | 0.010931
-0.6 | 0.00045975 | 0.0025844 | 0.010561
-0.59 | 0.00043667 | 0.0024953 | 0.010189
-0.58 | 0.00041181 | 0.0023865 | 0.009841
-0.57 | 0.00039397 | 0.0022918 | 0.009596
-0.56 | 0.00037281 | 0.0022036 | 0.00925
-0.55 | 0.00035512 | 0.0021118 | 0.008945
-0.54 | 0.00033636 | 0.0020308 | 0.008589
-0.53 | 0.00031888 | 0.0019415 | 0.008336
-0.52 | 0.00030544 | 0.0018872 | 0.008043
-0.51 | 0.00029016 | 0.0017964 | 0.007797
-0.5 | 0.00027573 | 0.0017194 | 0.007559
-0.49 | 0.00026498 | 0.0016626 | 0.007315
-0.48 | 0.00025269 | 0.0015883 | 0.007061
-0.47 | 0.00024205 | 0.0015491 | 0.006852
-0.46 | 0.00023467 | 0.0014974 | 0.00666
-0.45 | 0.00022806 | 0.0014507 | 0.0065
-0.44 | 0.00022587 | 0.0014208 | 0.006352
-0.43 | 0.00022816 | 0.0014053 | 0.006256
-0.42 | 0.00023219 | 0.0014054 | 0.006309
-0.41 | 0.00024466 | 0.0014329 | 0.006349
-0.4 | 0.0002656 | 0.0014851 | 0.006501
-0.39 | 0.00029902 | 0.0015812 | 0.006888
-0.38 | 0.00035035 | 0.0017418 | 0.007386
-0.37 | 0.00042514 | 0.0019629 | 0.008202
-0.36 | 0.0005302 | 0.0022961 | 0.009388
-0.35 | 0.0007127 | 0.0027718 | 0.01111
-0.34 | 0.0009304 | 0.0034619 | 0.013697
-0.33 | 0.0012363 | 0.0044054 | 0.017226
-0.32 | 0.0016552 | 0.005809 | 0.022228
-0.31 | 0.0022356 | 0.007681 | 0.029377
-0.3 | 0.0030418 | 0.010301 | 0.03944
-0.29 | 0.0041586 | 0.013878 | 0.053339
-0.28 | 0.0056934 | 0.018841 | 0.07261
-0.27 | 0.008128 | 0.025752 | 0.09865
-0.26 | 0.011075 | 0.034976 | 0.13546
-0.25 | 0.015149 | 0.047836 | 0.18412
-0.24 | 0.020703 | 0.06624 | 0.25172
-0.23 | 0.0283 | 0.09054 | 0.34341
-0.22 | 0.038571 | 0.12275 | 0.46702
-0.21 | 0.052427 | 0.16735 | 0.6326
-0.2 | 0.07309 | 0.22746 | 0.8519
-0.19 | 0.09895 | 0.3067 | 1.1489
-0.18 | 0.13463 | 0.41454 | 1.5328
-0.17 | 0.18115 | 0.55532 | 2.0411
-0.16 | 0.24489 | 0.7491 | 2.7032
-0.15 | 0.32916 | 0.9911 | 3.5271
-0.14 | 0.44339 | 1.328 | 4.5951
-0.13 | 0.5926 | 1.7561 | 5.948
-0.12 | 0.7921 | 2.2982 | 7.582
-0.11 | 1.0527 | 3.008 | 9.517
-0.1 | 1.3879 | 3.896 | 11.855
-0.09 | 1.83 | 5.0253 | 14.604
-0.08 | 2.3789 | 6.393 | 17.749
-0.07 | 3.0801 | 8.095 | 21.37
-0.06 | 3.9698 | 10.084 | 25.381
-0.05 | 5.0397 | 12.526 | 29.825
-0.04 | 6.323 | 15.352 | 34.775
-0.03 | 7.908 | 18.54 | 40.058
-0.02 | 9.745 | 22.299 | 45.818
-0.01 | 11.897 | 26.359 | 52.026
0 | 14.38 | 31.071 | 58.72
0.01 | 17.156 | 36.104 | 65.52
0.02 | 20.195 | 41.546 | 72.66
0.03 | 23.594 | 47.376 | 80.31
0.04 | 27.175 | 53.711 | 88.22
0.05 | 31.035 | 60.2 | 96.39
0.06 | 35.089 | 67.22 | 104.71
0.07 | 39.33 | 74.55 | 113.37
0.08 | 43.687 | 82.12 | 122.23
0.09 | 48.1 | 89.95 | 131.28
0.1 | 52.57 | 97.89 | 140.38
0.11 | 56.98 | 106.35 | 149.93
0.12 | 61.43 | 115.01 | 159.53
0.13 | 65.81 | 123.62 | 169.18
0.14 | 70.12 | 132.56 | 179.08
0.15 | 74.32 | 141.5 | 188.88
0.16 | 78.37 | 150.73 | 199.11
0.17 | 82.14 | 160.07 | 209.17
0.18 | 85.87 | 169.52 | 219.36
0.19 | 89.39 | 178.96 | 229.53
0.2 | 92.78 | 188.57 | 239.82
0.21 | 96.17 | 198.33 | 250.38
0.22 | 99.09 | 208.05 | 260.8
0.23 | 101.84 | 217.86 | 271.21
0.24 | 104.43 | 227.51 | 281.65
0.25 | 107.01 | 237.48 | 292.29
0.26 | 109.49 | 247.22 | 302.7
0.27 | 111.8 | 257.1 | 313.21
0.28 | 113.77 | 267.02 | 323.84
0.29 | 115.65 | 276.67 | 334.14
0.3 | 117.55 | 286.66 | 344.87
0.31 | 119.18 | 296.48 | 355.36
0.32 | 120.82 | 306.09 | 365.7
0.33 | 122.48 | 315.8 | 376.18
0.34 | 123.7 | 325.4 | 386.54
0.35 | 125.05 | 335.04 | 396.81
0.36 | 126.17 | 344.54 | 407.06
0.37 | 127.53 | 353.96 | 417.35
0.38 | 128.66 | 363.14 | 427.36
0.39 | 129.45 | 372.44 | 437.54
0.4 | 130.42 | 381.48 | 447.5
0.41 | 131.36 | 390.5 | 457.33
0.42 | 132.4 | 399.39 | 467.24
0.43 | 133.13 | 408.02 | 476.87
0.44 | 133.8 | 416.62 | 486.56
0.45 | 134.46 | 424.91 | 496.02
0.46 | 135.3 | 433.25 | 505.45
0.47 | 135.95 | 441.13 | 514.72
0.48 | 136.21 | 449.03 | 523.86
0.49 | 137.05 | 456.65 | 532.88
0.5 | 137.71 | 464.07 | 541.76

## Tranconductance (mS-mm)
VGS (V) | VDS = 0.100 V | VDS = 0.500 V | VDS = 0.900 V
-0.75 | -0.00489 | -0.01797 | -0.0665
-0.74 | -0.005075 | -0.01675 | -0.05665
-0.73 | -0.00463 | -0.015585 | -0.0536
-0.72 | -0.00418 | -0.014995 | -0.0554
-0.71 | -0.004295 | -0.016385 | -0.0508
-0.7 | -0.00399 | -0.01696 | -0.0484
-0.69 | -0.003695 | -0.01422 | -0.0454
-0.68 | -0.00327 | -0.013645 | -0.04345
-0.67 | -0.00315 | -0.013515 | -0.04255
-0.66 | -0.003065 | -0.01338 | -0.04185
-0.65 | -0.00279 | -0.013235 | -0.04265
-0.64 | -0.002895 | -0.01166 | -0.0431
-0.63 | -0.002795 | -0.010645 | -0.03985
-0.62 | -0.002592 | -0.01075 | -0.03725
-0.61 | -0.0024425 | -0.01245 | -0.0365
-0.6 | -0.0023295 | -0.011335 | -0.0371
-0.59 | -0.002397 | -0.009895 | -0.036
-0.58 | -0.002135 | -0.010175 | -0.02965
-0.57 | -0.00195 | -0.009145 | -0.02955
-0.56 | -0.0019425 | -0.009 | -0.03255
-0.55 | -0.0018225 | -0.00864 | -0.03305
-0.54 | -0.001812 | -0.008515 | -0.03045
-0.53 | -0.001546 | -0.00718 | -0.0273
-0.52 | -0.001436 | -0.007255 | -0.02695
-0.51 | -0.0014855 | -0.00839 | -0.0242
-0.5 | -0.001259 | -0.00669 | -0.0241
-0.49 | -0.001152 | -0.006555 | -0.0249
-0.48 | -0.0011465 | -0.005675 | -0.02315
-0.47 | -0.000901 | -0.004545 | -0.02005
-0.46 | -0.0006995 | -0.00492 | -0.0176
-0.45 | -0.00044 | -0.00383 | -0.0154
-0.44 | 5e-06 | -0.00227 | -0.0122
-0.43 | 0.000316 | -0.00077 | -0.00215
-0.42 | 0.000825 | 0.00138 | 0.00465
-0.41 | 0.0016705 | 0.003985 | 0.0096
-0.4 | 0.002718 | 0.007415 | 0.02695
-0.39 | 0.0042375 | 0.012835 | 0.04425
-0.38 | 0.006306 | 0.019085 | 0.0657
-0.37 | 0.0089925 | 0.027715 | 0.1001
-0.36 | 0.014378 | 0.040445 | 0.1454
-0.35 | 0.02001 | 0.05829 | 0.21545
-0.34 | 0.02618 | 0.08168 | 0.3058
-0.33 | 0.03624 | 0.117355 | 0.42655
-0.32 | 0.049965 | 0.16378 | 0.60755
-0.31 | 0.06933 | 0.2246 | 0.8606
-0.3 | 0.09615 | 0.30985 | 1.1981
-0.29 | 0.13258 | 0.427 | 1.6585
-0.28 | 0.19847 | 0.5937 | 2.26555
-0.27 | 0.26908 | 0.80675 | 3.1425
-0.26 | 0.35105 | 1.1042 | 4.2735
-0.25 | 0.4814 | 1.5632 | 5.813
-0.24 | 0.65755 | 2.1352 | 7.9645
-0.23 | 0.8934 | 2.8255 | 10.765
-0.22 | 1.20635 | 3.8405 | 14.4595
-0.21 | 1.72595 | 5.2355 | 19.244
-0.2 | 2.32615 | 6.9675 | 25.815
-0.19 | 3.077 | 9.354 | 34.045
-0.18 | 4.11 | 12.431 | 44.61
-0.17 | 5.513 | 16.728 | 58.52
-0.16 | 7.4005 | 21.789 | 74.3
-0.15 | 9.925 | 28.945 | 94.595
-0.14 | 13.172 | 38.25 | 121.045
-0.13 | 17.4355 | 48.51 | 149.345
-0.12 | 23.005 | 62.595 | 178.45
-0.11 | 29.79 | 79.89 | 213.65
-0.1 | 38.865 | 100.865 | 254.35
-0.09 | 49.55 | 124.85 | 294.7
-0.08 | 62.505 | 153.485 | 338.3
-0.07 | 79.545 | 184.55 | 381.6
-0.06 | 97.98 | 221.55 | 422.75
-0.05 | 117.66 | 263.4 | 469.7
-0.04 | 143.415 | 300.7 | 511.65
-0.03 | 171.1 | 347.35 | 552.15
-0.02 | 199.45 | 390.95 | 598.4
-0.01 | 231.75 | 438.6 | 645.1
0 | 262.95 | 487.25 | 674.7
0.01 | 290.75 | 523.75 | 697
0.02 | 321.9 | 563.6 | 739.5
0.03 | 349 | 608.25 | 778
0.04 | 372.05 | 641.2 | 804
0.05 | 395.7 | 675.45 | 824.5
0.06 | 414.75 | 717.5 | 849
0.07 | 429.9 | 745 | 876
0.08 | 438.5 | 770 | 895.5
0.09 | 444.15 | 788.5 | 907.5
0.1 | 444 | 820 | 932.5
0.11 | 443 | 856 | 957.5
0.12 | 441.5 | 863.5 | 962.5
0.13 | 434.5 | 877.5 | 977.5
0.14 | 425.5 | 894 | 985
0.15 | 412.5 | 908.5 | 1001.5
0.16 | 391 | 928.5 | 1014.5
0.17 | 375 | 939.5 | 1012.5
0.18 | 362.5 | 944.5 | 1018
0.19 | 345.5 | 952.5 | 1023
0.2 | 339 | 968.5 | 1042.5
0.21 | 315.5 | 974 | 1049
0.22 | 283.5 | 976.5 | 1041.5
0.23 | 267 | 973 | 1042.5
0.24 | 258.5 | 981 | 1054
0.25 | 253 | 985.5 | 1052.5
0.26 | 239.5 | 981 | 1046
0.27 | 214 | 990 | 1057
0.28 | 192.5 | 978.5 | 1046.5
0.29 | 189 | 982 | 1051.5
0.3 | 176.5 | 990.5 | 1061
0.31 | 163.5 | 971.5 | 1041.5
0.32 | 165 | 966 | 1041
0.33 | 144 | 965.5 | 1042
0.34 | 128.5 | 962 | 1031.5
0.35 | 123.5 | 957 | 1026
0.36 | 124 | 946 | 1027
0.37 | 124.5 | 930 | 1015
0.38 | 96 | 924 | 1009.5
0.39 | 88 | 917 | 1007
0.4 | 95.5 | 903 | 989.5
0.41 | 99 | 895.5 | 987
0.42 | 88.5 | 876 | 977
0.43 | 70 | 861.5 | 966
0.44 | 66.5 | 844.5 | 957.5
0.45 | 75 | 831.5 | 944.5
0.46 | 74.5 | 811 | 935
0.47 | 45.5 | 789 | 920.5
0.48 | 55 | 776 | 908
0.49 | 75 | 752 | 895
0.5 | 66 | 742 | 888