## IDS-VDS Characteristic (mA-mm)
VGS (V) | VDS = 0.100 V | VDS = 0.500 V | VDS = 0.900 V
-0.75 | 0.0008247 | 0.0040341 | 0.014632
-0.74 | 0.0007849 | 0.0038759 | 0.014187
-0.73 | 0.0007387 | 0.0037002 | 0.01375
-0.72 | 0.0007112 | 0.0035365 | 0.013336
-0.71 | 0.0006762 | 0.0034043 | 0.012856
-0.7 | 0.0006406 | 0.0033179 | 0.012439
-0.69 | 0.0006095 | 0.0031727 | 0.012064
-0.68 | 0.000582 | 0.0030496 | 0.011603
-0.67 | 0.0005459 | 0.0029408 | 0.011243
-0.66 | 0.0005228 | 0.0028196 | 0.010906
-0.65 | 0.00050105 | 0.0027041 | 0.010535
-0.64 | 0.00047711 | 0.0025957 | 0.010159
-0.63 | 0.00045448 | 0.0024916 | 0.009874
-0.62 | 0.00042941 | 0.0023968 | 0.009528
-0.61 | 0.00041192 | 0.0022896 | 0.009246
-0.6 | 0.00039184 | 0.0022019 | 0.008916
-0.59 | 0.00037358 | 0.0021046 | 0.00864
-0.58 | 0.00035379 | 0.0020245 | 0.0083
-0.57 | 0.00033512 | 0.0019388 | 0.00803
-0.56 | 0.00031987 | 0.0018762 | 0.007775
-0.55 | 0.00030218 | 0.0017932 | 0.007531
-0.54 | 0.00028694 | 0.0017112 | 0.007265
-0.53 | 0.00027225 | 0.0016496 | 0.007039
-0.52 | 0.00025759 | 0.0015848 | 0.006758
-0.51 | 0.00024608 | 0.0015206 | 0.006535
-0.5 | 0.00023457 | 0.001456 | 0.006334
-0.49 | 0.00022444 | 0.0014138 | 0.006153
-0.48 | 0.00021519 | 0.0013646 | 0.005975
-0.47 | 0.00020792 | 0.0013154 | 0.005779
-0.46 | 0.00020005 | 0.0012859 | 0.00562
-0.45 | 0.00019703 | 0.0012387 | 0.00555
-0.44 | 0.00019487 | 0.0012232 | 0.005428
-0.43 | 0.00019794 | 0.0012146 | 0.005389
-0.42 | 0.00020607 | 0.0012231 | 0.00541
-0.41 | 0.00021973 | 0.0012539 | 0.005523
-0.4 | 0.000242 | 0.0013318 | 0.005741
-0.39 | 0.00027757 | 0.0014296 | 0.006078
-0.38 | 0.00033114 | 0.0015939 | 0.006665
-0.37 | 0.00040713 | 0.0018355 | 0.007535
-0.36 | 0.00051489 | 0.0021832 | 0.008821
-0.35 | 0.0007002 | 0.0026901 | 0.010704
-0.34 | 0.0009234 | 0.0033978 | 0.013347
-0.33 | 0.0012265 | 0.0043637 | 0.017079
-0.32 | 0.0016537 | 0.005784 | 0.022325
-0.31 | 0.0022295 | 0.007703 | 0.029643
-0.3 | 0.0030407 | 0.010353 | 0.039987
-0.29 | 0.0041641 | 0.014016 | 0.054279
-0.28 | 0.005694 | 0.019023 | 0.07415
-0.27 | 0.008156 | 0.026025 | 0.10129
-0.26 | 0.01112 | 0.035631 | 0.13823
-0.25 | 0.015191 | 0.048552 | 0.18901
-0.24 | 0.020702 | 0.06756 | 0.25863
-0.23 | 0.028385 | 0.09185 | 0.35053
-0.22 | 0.038745 | 0.12481 | 0.47657
-0.21 | 0.052701 | 0.16954 | 0.6469
-0.2 | 0.07329 | 0.22934 | 0.8723
-0.19 | 0.09925 | 0.31066 | 1.1757
-0.18 | 0.13436 | 0.41933 | 1.5781
-0.17 | 0.18152 | 0.56557 | 2.088
-0.16 | 0.24405 | 0.7571 | 2.7694
-0.15 | 0.32947 | 1.0084 | 3.6272
-0.14 | 0.44239 | 1.3428 | 4.7142
-0.13 | 0.5929 | 1.7785 | 6.068
-0.12 | 0.7888 | 2.3368 | 7.764
-0.11 | 1.0471 | 3.0441 | 9.789
-0.1 | 1.3865 | 3.9597 | 12.187
-0.09 | 1.8194 | 5.0918 | 15.06
-0.08 | 2.3756 | 6.512 | 18.25
-0.07 | 3.0806 | 8.25 | 22.008
-0.06 | 3.9561 | 10.3 | 26.256
-0.05 | 5.0464 | 12.809 | 30.913
-0.04 | 6.319 | 15.675 | 36.097
-0.03 | 7.904 | 19.034 | 41.671
-0.02 | 9.769 | 22.864 | 47.759
-0.01 | 11.949 | 27.166 | 54.197
0 | 14.464 | 31.957 | 61.27
0.01 | 17.296 | 37.237 | 68.5
0.02 | 20.406 | 42.91 | 76.16
0.03 | 23.897 | 49.089 | 84.12
0.04 | 27.615 | 55.732 | 92.48
0.05 | 31.596 | 62.54 | 101.13
0.06 | 35.805 | 69.91 | 110.13
0.07 | 40.218 | 77.65 | 119.35
0.08 | 44.759 | 85.61 | 128.72
0.09 | 49.402 | 93.96 | 138.35
0.1 | 54.125 | 102.48 | 148.23
0.11 | 58.76 | 111.2 | 158.12
0.12 | 63.55 | 120.37 | 168.4
0.13 | 68.14 | 129.66 | 178.82
0.14 | 72.7 | 139.08 | 189.23
0.15 | 77.16 | 148.64 | 199.83
0.16 | 81.64 | 158.41 | 210.69
0.17 | 85.81 | 168.32 | 221.28
0.18 | 89.72 | 178.32 | 232.22
0.19 | 93.54 | 188.41 | 243.18
0.2 | 97.19 | 198.69 | 254.15
0.21 | 100.82 | 208.95 | 265.3
0.22 | 104.14 | 219.27 | 276.28
0.23 | 107.21 | 229.62 | 287.41
0.24 | 110.05 | 240.09 | 298.54
0.25 | 112.85 | 250.53 | 309.84
0.26 | 115.43 | 261.02 | 320.86
0.27 | 117.99 | 271.5 | 332.02
0.28 | 120.32 | 281.82 | 343.12
0.29 | 122.48 | 292.21 | 354.16
0.3 | 124.58 | 302.61 | 365.42
0.31 | 126.25 | 313.01 | 376.31
0.32 | 128.06 | 323.28 | 387.34
0.33 | 129.91 | 333.53 | 398.29
0.34 | 131.38 | 343.75 | 409.14
0.35 | 132.88 | 353.7 | 419.99
0.36 | 134.01 | 363.75 | 430.55
0.37 | 135.46 | 373.7 | 441.34
0.38 | 136.79 | 383.45 | 451.79
0.39 | 138.01 | 392.99 | 462.26
0.4 | 138.8 | 402.5 | 472.49
0.41 | 139.84 | 411.87 | 482.79
0.42 | 140.94 | 421.13 | 493.01
0.43 | 141.9 | 430.2 | 502.86
0.44 | 142.78 | 438.95 | 512.76
0.45 | 143.39 | 447.65 | 522.35
0.46 | 144.12 | 456.25 | 532
0.47 | 145.02 | 464.49 | 541.39
0.48 | 145.61 | 472.57 | 550.6
0.49 | 146.23 | 480.26 | 559.69
0.5 | 146.85 | 487.91 | 568.56

## Tranconductance (mS-mm)
VGS (V) | VDS = 0.100 V | VDS = 0.500 V | VDS = 0.900 V
-0.75 | -0.00398 | -0.01582 | -0.0445
-0.74 | -0.0043 | -0.016695 | -0.0441
-0.73 | -0.003685 | -0.01697 | -0.04255
-0.72 | -0.003125 | -0.014795 | -0.0447
-0.71 | -0.00353 | -0.01093 | -0.04485
-0.7 | -0.003335 | -0.01158 | -0.0396
-0.69 | -0.00293 | -0.013415 | -0.0418
-0.68 | -0.00318 | -0.011595 | -0.04105
-0.67 | -0.00296 | -0.0115 | -0.03485
-0.66 | -0.0022425 | -0.011835 | -0.0354
-0.65 | -0.0022845 | -0.011195 | -0.03735
-0.64 | -0.0023285 | -0.010625 | -0.03305
-0.63 | -0.002385 | -0.009945 | -0.03155
-0.62 | -0.002128 | -0.0101 | -0.0314
-0.61 | -0.0018785 | -0.009745 | -0.0306
-0.6 | -0.001917 | -0.00925 | -0.0303
-0.59 | -0.0019025 | -0.00887 | -0.0308
-0.58 | -0.001923 | -0.00829 | -0.0305
-0.57 | -0.001696 | -0.007415 | -0.02625
-0.56 | -0.001647 | -0.00728 | -0.02495
-0.55 | -0.0016465 | -0.00825 | -0.0255
-0.54 | -0.0014965 | -0.00718 | -0.0246
-0.53 | -0.0014675 | -0.00632 | -0.02535
-0.52 | -0.0013085 | -0.00645 | -0.0252
-0.51 | -0.001151 | -0.00644 | -0.0212
-0.5 | -0.001082 | -0.00534 | -0.0191
-0.49 | -0.000969 | -0.00457 | -0.01795
-0.48 | -0.000826 | -0.00492 | -0.0187
-0.47 | -0.000757 | -0.003935 | -0.01775
-0.46 | -0.0005445 | -0.003835 | -0.01145
-0.45 | -0.000259 | -0.003135 | -0.0096
-0.44 | 4.55e-05 | -0.001205 | -0.00805
-0.43 | 0.00056 | -5e-06 | -0.0009
-0.42 | 0.0010895 | 0.001965 | 0.0067
-0.41 | 0.0017965 | 0.005435 | 0.01655
-0.4 | 0.002892 | 0.008785 | 0.02775
-0.39 | 0.004457 | 0.013105 | 0.0462
-0.38 | 0.006478 | 0.020295 | 0.07285
-0.37 | 0.0091875 | 0.029465 | 0.1078
-0.36 | 0.0146535 | 0.04273 | 0.15845
-0.35 | 0.0204255 | 0.06073 | 0.2263
-0.34 | 0.026315 | 0.08368 | 0.31875
-0.33 | 0.036515 | 0.11931 | 0.4489
-0.32 | 0.05015 | 0.166965 | 0.6282
-0.31 | 0.06935 | 0.22845 | 0.8831
-0.3 | 0.09673 | 0.31565 | 1.2318
-0.29 | 0.132665 | 0.4335 | 1.70815
-0.28 | 0.199595 | 0.60045 | 2.35055
-0.27 | 0.2713 | 0.8304 | 3.204
-0.26 | 0.35175 | 1.12635 | 4.386
-0.25 | 0.4791 | 1.59645 | 6.02
-0.24 | 0.6597 | 2.1649 | 8.076
-0.23 | 0.90215 | 2.8625 | 10.897
-0.22 | 1.2158 | 3.8845 | 14.8185
-0.21 | 1.72725 | 5.2265 | 19.7865
-0.2 | 2.32745 | 7.056 | 26.44
-0.19 | 3.0535 | 9.4995 | 35.29
-0.18 | 4.1135 | 12.7455 | 45.615
-0.17 | 5.4845 | 16.8885 | 59.565
-0.16 | 7.3975 | 22.1415 | 76.96
-0.15 | 9.917 | 29.285 | 97.24
-0.14 | 13.1715 | 38.505 | 122.04
-0.13 | 17.3205 | 49.7 | 152.49
-0.12 | 22.71 | 63.28 | 186.05
-0.11 | 29.885 | 81.145 | 221.15
-0.1 | 38.615 | 102.385 | 263.55
-0.09 | 49.455 | 127.615 | 303.15
-0.08 | 63.06 | 157.91 | 347.4
-0.07 | 79.025 | 189.4 | 400.3
-0.06 | 98.29 | 227.95 | 445.25
-0.05 | 118.145 | 268.75 | 492.05
-0.04 | 142.88 | 311.25 | 537.9
-0.03 | 172.5 | 359.45 | 583.1
-0.02 | 202.25 | 406.6 | 626.3
-0.01 | 234.75 | 454.65 | 675.55
0 | 267.35 | 503.55 | 715.15
0.01 | 297.1 | 547.65 | 744.5
0.02 | 330.05 | 592.6 | 781
0.03 | 360.45 | 641.1 | 816
0.04 | 384.95 | 672.55 | 850.5
0.05 | 409.5 | 708.9 | 882.5
0.06 | 431.1 | 755.5 | 911
0.07 | 447.7 | 785 | 929.5
0.08 | 459.2 | 815.5 | 950
0.09 | 468.3 | 843.5 | 975.5
0.1 | 467.9 | 862 | 988.5
0.11 | 471.25 | 894.5 | 1008.5
0.12 | 469 | 923 | 1035
0.13 | 457.5 | 935.5 | 1041.5
0.14 | 451 | 949 | 1050.5
0.15 | 447 | 966.5 | 1073
0.16 | 432.5 | 984 | 1072.5
0.17 | 404 | 995.5 | 1076.5
0.18 | 386.5 | 1004.5 | 1095
0.19 | 373.5 | 1018.5 | 1096.5
0.2 | 364 | 1027 | 1106
0.21 | 347.5 | 1029 | 1106.5
0.22 | 319.5 | 1033.5 | 1105.5
0.23 | 295.5 | 1041 | 1113
0.24 | 282 | 1045.5 | 1121.5
0.25 | 269 | 1046.5 | 1116
0.26 | 257 | 1048.5 | 1109
0.27 | 244.5 | 1040 | 1113
0.28 | 224.5 | 1035.5 | 1107
0.29 | 213 | 1039.5 | 1115
0.3 | 188.5 | 1040 | 1107.5
0.31 | 174 | 1033.5 | 1096
0.32 | 183 | 1026 | 1099
0.33 | 166 | 1023.5 | 1090
0.34 | 148.5 | 1008.5 | 1085
0.35 | 131.5 | 1000 | 1070.5
0.36 | 129 | 1000 | 1067.5
0.37 | 139 | 985 | 1062
0.38 | 127.5 | 964.5 | 1046
0.39 | 100.5 | 952.5 | 1035
0.4 | 91.5 | 944 | 1026.5
0.41 | 107 | 931.5 | 1026
0.42 | 103 | 916.5 | 1003.5
0.43 | 92 | 891 | 987.5
0.44 | 74.5 | 872.5 | 974.5
0.45 | 67 | 865 | 962
0.46 | 81.5 | 842 | 952
0.47 | 74.5 | 816 | 930
0.48 | 60.5 | 788.5 | 915
0.49 | 62 | 767 | 898
0.5 | 62 | 765 | 887