## IDS-VDS Characteristic (mA-mm)
VGS (V) | VDS = 0.100 V | VDS = 0.500 V | VDS = 0.900 V
-0.75 | 0.0007889 | 0.0037042 | 0.012984
-0.74 | 0.0007499 | 0.0035528 | 0.012632
-0.73 | 0.0007139 | 0.0034227 | 0.01222
-0.72 | 0.0006758 | 0.0032673 | 0.011765
-0.71 | 0.0006471 | 0.0031461 | 0.011477
-0.7 | 0.0006132 | 0.0030246 | 0.011064
-0.69 | 0.0005864 | 0.0029045 | 0.010756
-0.68 | 0.0005674 | 0.0028013 | 0.01034
-0.67 | 0.0005401 | 0.0026706 | 0.010004
-0.66 | 0.0005189 | 0.0025903 | 0.009694
-0.65 | 0.00048879 | 0.0024655 | 0.009372
-0.64 | 0.00046485 | 0.0023796 | 0.009029
-0.63 | 0.00044451 | 0.0022895 | 0.00875
-0.62 | 0.00042554 | 0.0022178 | 0.008487
-0.61 | 0.00040573 | 0.0021131 | 0.008216
-0.6 | 0.00038438 | 0.0020222 | 0.007941
-0.59 | 0.00036745 | 0.0019562 | 0.00765
-0.58 | 0.00035065 | 0.0018657 | 0.007424
-0.57 | 0.00033211 | 0.0018056 | 0.007165
-0.56 | 0.00031688 | 0.001723 | 0.006882
-0.55 | 0.00030181 | 0.0016647 | 0.006714
-0.54 | 0.00028584 | 0.0016014 | 0.006502
-0.53 | 0.00027416 | 0.0015457 | 0.00629
-0.52 | 0.00025978 | 0.001483 | 0.006068
-0.51 | 0.00024768 | 0.0014211 | 0.005863
-0.5 | 0.00023482 | 0.0013735 | 0.005688
-0.49 | 0.00022667 | 0.0013244 | 0.005507
-0.48 | 0.00021719 | 0.0012753 | 0.005345
-0.47 | 0.00020993 | 0.0012442 | 0.005218
-0.46 | 0.00020428 | 0.0012073 | 0.0051
-0.45 | 0.00020112 | 0.0011808 | 0.005023
-0.44 | 0.00020158 | 0.0011708 | 0.004951
-0.43 | 0.00020582 | 0.0011663 | 0.004949
-0.42 | 0.00021473 | 0.0011894 | 0.005026
-0.41 | 0.00023152 | 0.0012311 | 0.0051701
-0.4 | 0.00025612 | 0.0013127 | 0.0054393
-0.39 | 0.0002976 | 0.0014383 | 0.00592
-0.38 | 0.00035562 | 0.0016253 | 0.0066
-0.37 | 0.00043982 | 0.0018993 | 0.007578
-0.36 | 0.00055711 | 0.002281 | 0.009004
-0.35 | 0.0007556 | 0.0028344 | 0.011028
-0.34 | 0.0009976 | 0.0036131 | 0.013937
-0.33 | 0.0013293 | 0.0046836 | 0.018029
-0.32 | 0.0017887 | 0.006327 | 0.023795
-0.31 | 0.00242 | 0.00841 | 0.031848
-0.3 | 0.0033027 | 0.011338 | 0.042995
-0.29 | 0.0045104 | 0.015293 | 0.0588
-0.28 | 0.006377 | 0.020856 | 0.07977
-0.27 | 0.008714 | 0.02849 | 0.10957
-0.26 | 0.011922 | 0.039005 | 0.14931
-0.25 | 0.016271 | 0.052994 | 0.20411
-0.24 | 0.022247 | 0.07323 | 0.27775
-0.23 | 0.030389 | 0.09944 | 0.37861
-0.22 | 0.041446 | 0.13564 | 0.5128
-0.21 | 0.05638 | 0.18305 | 0.698
-0.2 | 0.07803 | 0.24873 | 0.9365
-0.19 | 0.1059 | 0.33558 | 1.2565
-0.18 | 0.14319 | 0.45287 | 1.6799
-0.17 | 0.19324 | 0.6081 | 2.2304
-0.16 | 0.2609 | 0.8111 | 2.9427
-0.15 | 0.34954 | 1.0798 | 3.8305
-0.14 | 0.4695 | 1.435 | 4.9898
-0.13 | 0.6271 | 1.8968 | 6.436
-0.12 | 0.8358 | 2.4864 | 8.211
-0.11 | 1.106 | 3.2353 | 10.278
-0.1 | 1.4576 | 4.1825 | 12.813
-0.09 | 1.9132 | 5.3911 | 15.76
-0.08 | 2.4971 | 6.855 | 19.156
-0.07 | 3.2262 | 8.663 | 23.065
-0.06 | 4.1382 | 10.857 | 27.361
-0.05 | 5.276 | 13.425 | 32.266
-0.04 | 6.608 | 16.432 | 37.541
-0.03 | 8.254 | 19.911 | 43.38
-0.02 | 10.175 | 23.882 | 49.536
-0.01 | 12.43 | 28.332 | 56.27
0 | 15.037 | 33.286 | 63.55
0.01 | 17.963 | 38.725 | 71.08
0.02 | 21.156 | 44.556 | 78.96
0.03 | 24.721 | 51.034 | 87.29
0.04 | 28.605 | 57.73 | 95.86
0.05 | 32.655 | 64.85 | 104.9
0.06 | 37.026 | 72.49 | 114.08
0.07 | 41.553 | 80.47 | 123.63
0.08 | 46.213 | 88.75 | 133.44
0.09 | 50.957 | 97.31 | 143.24
0.1 | 55.728 | 106.03 | 153.51
0.11 | 60.49 | 115.23 | 163.85
0.12 | 65.34 | 124.65 | 174.47
0.13 | 70.12 | 134.12 | 185.23
0.14 | 74.92 | 143.87 | 195.79
0.15 | 79.54 | 153.7 | 206.79
0.16 | 83.98 | 163.9 | 217.95
0.17 | 88.16 | 174.11 | 229.04
0.18 | 92.2 | 184.43 | 240.19
0.19 | 96.19 | 194.73 | 251.49
0.2 | 100.11 | 205.24 | 262.73
0.21 | 103.83 | 216.01 | 274.28
0.22 | 107.15 | 226.63 | 285.67
0.23 | 110.13 | 237.33 | 296.92
0.24 | 113.18 | 247.89 | 308.47
0.25 | 116.07 | 258.78 | 320.02
0.26 | 119.04 | 269.52 | 331.43
0.27 | 121.53 | 280.19 | 342.88
0.28 | 123.75 | 290.96 | 354.1
0.29 | 125.85 | 301.57 | 365.57
0.3 | 127.91 | 312.32 | 376.96
0.31 | 130.01 | 322.98 | 388.22
0.32 | 132.06 | 333.5 | 399.39
0.33 | 133.65 | 343.82 | 410.46
0.34 | 135.16 | 354.3 | 421.55
0.35 | 136.71 | 364.55 | 432.5
0.36 | 138.32 | 374.73 | 443.35
0.37 | 139.79 | 384.9 | 454.09
0.38 | 140.78 | 394.72 | 464.74
0.39 | 141.7 | 404.59 | 475.41
0.4 | 143.16 | 414.25 | 485.76
0.41 | 144.38 | 423.74 | 496.08
0.42 | 145.27 | 433.09 | 506.2
0.43 | 145.96 | 442.19 | 516.32
0.44 | 146.77 | 451.18 | 526.15
0.45 | 147.96 | 459.92 | 535.82
0.46 | 148.76 | 468.54 | 545.43
0.47 | 149.29 | 476.66 | 554.77
0.48 | 149.85 | 484.75 | 563.93
0.49 | 150.88 | 492.67 | 572.7
0.5 | 151.52 | 500.22 | 581.6

## Tranconductance (mS-mm)
VGS (V) | VDS = 0.100 V | VDS = 0.500 V | VDS = 0.900 V
-0.75 | -0.0039 | -0.01514 | -0.0352
-0.74 | -0.00375 | -0.014075 | -0.0382
-0.73 | -0.003705 | -0.014275 | -0.04335
-0.72 | -0.00334 | -0.01383 | -0.03715
-0.71 | -0.00313 | -0.012135 | -0.03505
-0.7 | -0.003035 | -0.01208 | -0.03605
-0.69 | -0.00229 | -0.011165 | -0.0362
-0.68 | -0.002315 | -0.011695 | -0.0376
-0.67 | -0.002425 | -0.01055 | -0.0323
-0.66 | -0.0025655 | -0.010255 | -0.0316
-0.65 | -0.0027025 | -0.010535 | -0.03325
-0.64 | -0.002214 | -0.0088 | -0.0311
-0.63 | -0.0019655 | -0.00809 | -0.0271
-0.62 | -0.001939 | -0.00882 | -0.0267
-0.61 | -0.002058 | -0.00978 | -0.0273
-0.6 | -0.001914 | -0.007845 | -0.0283
-0.59 | -0.0016865 | -0.007825 | -0.02585
-0.58 | -0.001767 | -0.00753 | -0.02425
-0.57 | -0.0016885 | -0.007135 | -0.0271
-0.56 | -0.001515 | -0.007045 | -0.02255
-0.55 | -0.001552 | -0.00608 | -0.019
-0.54 | -0.0013825 | -0.00595 | -0.0212
-0.53 | -0.001303 | -0.00592 | -0.0217
-0.52 | -0.001324 | -0.00623 | -0.02135
-0.51 | -0.001248 | -0.005475 | -0.019
-0.5 | -0.0010505 | -0.004835 | -0.0178
-0.49 | -0.0008815 | -0.00491 | -0.01715
-0.48 | -0.000837 | -0.00401 | -0.01445
-0.47 | -0.0006455 | -0.0034 | -0.01225
-0.46 | -0.0004405 | -0.00317 | -0.00975
-0.45 | -0.000135 | -0.001825 | -0.00745
-0.44 | 0.000235 | -0.000725 | -0.0037
-0.43 | 0.0006575 | 0.00093 | 0.00375
-0.42 | 0.001285 | 0.00324 | 0.011055
-0.41 | 0.0020695 | 0.006165 | 0.020665
-0.4 | 0.003304 | 0.01036 | 0.037495
-0.39 | 0.004975 | 0.01563 | 0.058035
-0.38 | 0.007111 | 0.02305 | 0.0829
-0.37 | 0.0100745 | 0.032785 | 0.1202
-0.36 | 0.015789 | 0.046755 | 0.1725
-0.35 | 0.0220245 | 0.066605 | 0.24665
-0.34 | 0.028685 | 0.09246 | 0.35005
-0.33 | 0.039555 | 0.135695 | 0.4929
-0.32 | 0.054535 | 0.18632 | 0.69095
-0.31 | 0.0757 | 0.25055 | 0.96
-0.3 | 0.10452 | 0.34415 | 1.3476
-0.29 | 0.153715 | 0.4759 | 1.83875
-0.28 | 0.21018 | 0.65985 | 2.5385
-0.27 | 0.27725 | 0.90745 | 3.477
-0.26 | 0.37785 | 1.2252 | 4.727
-0.25 | 0.51625 | 1.71125 | 6.422
-0.24 | 0.7059 | 2.3223 | 8.725
-0.23 | 0.95995 | 3.1205 | 11.7525
-0.22 | 1.29955 | 4.1805 | 15.9695
-0.21 | 1.8292 | 5.6545 | 21.185
-0.2 | 2.476 | 7.6265 | 27.925
-0.19 | 3.258 | 10.207 | 37.17
-0.18 | 4.367 | 13.626 | 48.695
-0.17 | 5.8855 | 17.9115 | 63.14
-0.16 | 7.815 | 23.585 | 80.005
-0.15 | 10.43 | 31.195 | 102.355
-0.14 | 13.878 | 40.85 | 130.275
-0.13 | 18.315 | 52.57 | 161.06
-0.12 | 23.945 | 66.925 | 192.1
-0.11 | 31.09 | 84.805 | 230.1
-0.1 | 40.36 | 107.79 | 274.1
-0.09 | 51.975 | 133.625 | 317.15
-0.08 | 65.65 | 163.595 | 365.25
-0.07 | 82.055 | 200.1 | 410.25
-0.06 | 102.49 | 238.1 | 460.05
-0.05 | 123.49 | 278.75 | 509
-0.04 | 148.9 | 324.3 | 555.7
-0.03 | 178.35 | 372.5 | 599.75
-0.02 | 208.8 | 421.05 | 644.5
-0.01 | 243.1 | 470.2 | 700.7
0 | 276.65 | 519.65 | 740.5
0.01 | 305.95 | 563.5 | 770.5
0.02 | 337.9 | 615.45 | 810.5
0.03 | 372.45 | 658.7 | 845
0.04 | 396.7 | 690.8 | 880.5
0.05 | 421.05 | 738 | 911
0.06 | 444.9 | 781 | 936.5
0.07 | 459.35 | 813 | 968
0.08 | 470.2 | 842 | 980.5
0.09 | 475.75 | 864 | 1003.5
0.1 | 476.65 | 896 | 1030.5
0.11 | 480.6 | 931 | 1048
0.12 | 481.5 | 944.5 | 1069
0.13 | 479 | 961 | 1066
0.14 | 471 | 979 | 1078
0.15 | 453 | 1001.5 | 1108
0.16 | 431 | 1020.5 | 1112.5
0.17 | 411 | 1026.5 | 1112
0.18 | 401.5 | 1031 | 1122.5
0.19 | 395.5 | 1040.5 | 1127
0.2 | 382 | 1064 | 1139.5
0.21 | 352 | 1069.5 | 1147
0.22 | 315 | 1066 | 1132
0.23 | 301.5 | 1063 | 1140
0.24 | 297 | 1072.5 | 1155
0.25 | 293 | 1081.5 | 1148
0.26 | 273 | 1070.5 | 1143
0.27 | 235.5 | 1072 | 1133.5
0.28 | 216 | 1069 | 1134.5
0.29 | 208 | 1068 | 1143
0.3 | 208 | 1070.5 | 1132.5
0.31 | 207.5 | 1059 | 1121.5
0.32 | 182 | 1042 | 1112
0.33 | 155 | 1040 | 1108
0.34 | 153 | 1036.5 | 1102
0.35 | 158 | 1021.5 | 1090
0.36 | 154 | 1017.5 | 1079.5
0.37 | 123 | 999.5 | 1069.5
0.38 | 95.5 | 984.5 | 1066
0.39 | 119 | 976.5 | 1051
0.4 | 134 | 957.5 | 1033.5
0.41 | 105.5 | 942 | 1022
0.42 | 79 | 922.5 | 1012
0.43 | 75 | 904.5 | 997.5
0.44 | 100 | 886.5 | 975
0.45 | 99.5 | 868 | 964
0.46 | 66.5 | 837 | 947.5
0.47 | 54.5 | 810.5 | 925
0.48 | 79.5 | 800.5 | 896.5
0.49 | 83.5 | 773.5 | 883.5
0.5 | 64 | 755 | 890