## IDS-VDS Characteristic (mA-mm)
VGS (V) | VDS = 0.100 V | VDS = 0.500 V | VDS = 0.900 V
-0.75 | 0.0009734 | 0.0045737 | 0.016544
-0.74 | 0.0009274 | 0.0044268 | 0.015881
-0.73 | 0.0008835 | 0.0042446 | 0.015419
-0.72 | 0.0008401 | 0.0040954 | 0.014942
-0.71 | 0.0007953 | 0.0039102 | 0.014404
-0.7 | 0.0007647 | 0.0037854 | 0.013967
-0.69 | 0.0007297 | 0.0036389 | 0.013593
-0.68 | 0.0006931 | 0.0035103 | 0.013189
-0.67 | 0.0006618 | 0.0033724 | 0.012741
-0.66 | 0.000631 | 0.0032245 | 0.012348
-0.65 | 0.0005995 | 0.0031089 | 0.011912
-0.64 | 0.0005689 | 0.0029789 | 0.01155
-0.63 | 0.0005445 | 0.0028792 | 0.011105
-0.62 | 0.0005188 | 0.0027636 | 0.010849
-0.61 | 0.00048715 | 0.0026552 | 0.010512
-0.6 | 0.00046214 | 0.0025509 | 0.010096
-0.59 | 0.00044093 | 0.0024616 | 0.009809
-0.58 | 0.00042333 | 0.0023613 | 0.009477
-0.57 | 0.00040262 | 0.0022606 | 0.009124
-0.56 | 0.0003827 | 0.0021806 | 0.00887
-0.55 | 0.00036233 | 0.002105 | 0.008581
-0.54 | 0.00034513 | 0.0020045 | 0.008287
-0.53 | 0.00032655 | 0.0019246 | 0.008049
-0.52 | 0.00031309 | 0.0018432 | 0.007698
-0.51 | 0.00029594 | 0.0017645 | 0.0075
-0.5 | 0.00028341 | 0.0017043 | 0.007244
-0.49 | 0.00027014 | 0.0016375 | 0.007044
-0.48 | 0.00025855 | 0.0015926 | 0.006798
-0.47 | 0.00024789 | 0.0015496 | 0.006628
-0.46 | 0.00024056 | 0.0014995 | 0.006416
-0.45 | 0.00023353 | 0.0014561 | 0.006278
-0.44 | 0.00023218 | 0.0014379 | 0.006174
-0.43 | 0.00023342 | 0.001428 | 0.006144
-0.42 | 0.00023951 | 0.0014344 | 0.006187
-0.41 | 0.00025344 | 0.0014518 | 0.006268
-0.4 | 0.00027802 | 0.0015161 | 0.00648
-0.39 | 0.00031499 | 0.0016208 | 0.006854
-0.38 | 0.00037029 | 0.0017971 | 0.007407
-0.37 | 0.00044689 | 0.0020425 | 0.008337
-0.36 | 0.00055741 | 0.0024182 | 0.009662
-0.35 | 0.0007572 | 0.0029454 | 0.011616
-0.34 | 0.0009888 | 0.0036845 | 0.014417
-0.33 | 0.0013113 | 0.0047207 | 0.018281
-0.32 | 0.001755 | 0.006304 | 0.023855
-0.31 | 0.00237 | 0.008335 | 0.03155
-0.3 | 0.0032292 | 0.01111 | 0.042356
-0.29 | 0.0044093 | 0.015051 | 0.05746
-0.28 | 0.006222 | 0.020382 | 0.07772
-0.27 | 0.00851 | 0.027849 | 0.10599
-0.26 | 0.011614 | 0.037825 | 0.14466
-0.25 | 0.015881 | 0.051619 | 0.19781
-0.24 | 0.021635 | 0.07142 | 0.26996
-0.23 | 0.029638 | 0.09739 | 0.36755
-0.22 | 0.040399 | 0.13145 | 0.49638
-0.21 | 0.055102 | 0.17865 | 0.6779
-0.2 | 0.07645 | 0.24224 | 0.9098
-0.19 | 0.10382 | 0.32748 | 1.2216
-0.18 | 0.14045 | 0.44086 | 1.6449
-0.17 | 0.19002 | 0.5944 | 2.1761
-0.16 | 0.25525 | 0.7946 | 2.8596
-0.15 | 0.3439 | 1.0557 | 3.7454
-0.14 | 0.46196 | 1.4074 | 4.857
-0.13 | 0.6179 | 1.8573 | 6.269
-0.12 | 0.8219 | 2.4405 | 7.93
-0.11 | 1.0901 | 3.1704 | 9.987
-0.1 | 1.4343 | 4.1184 | 12.408
-0.09 | 1.8873 | 5.2872 | 15.326
-0.08 | 2.462 | 6.72 | 18.583
-0.07 | 3.1831 | 8.466 | 22.231
-0.06 | 4.0785 | 10.562 | 26.375
-0.05 | 5.1873 | 13.073 | 30.982
-0.04 | 6.505 | 15.989 | 36.081
-0.03 | 8.098 | 19.346 | 41.533
-0.02 | 9.983 | 23.075 | 47.327
-0.01 | 12.193 | 27.364 | 53.655
0 | 14.698 | 32.152 | 60.43
0.01 | 17.502 | 37.234 | 67.47
0.02 | 20.578 | 42.738 | 74.78
0.03 | 24.031 | 48.761 | 82.54
0.04 | 27.663 | 55.138 | 90.38
0.05 | 31.56 | 61.76 | 98.71
0.06 | 35.631 | 68.86 | 107.19
0.07 | 39.918 | 76.28 | 116.03
0.08 | 44.307 | 83.97 | 124.9
0.09 | 48.748 | 91.72 | 134.05
0.1 | 53.242 | 100 | 143.34
0.11 | 57.65 | 108.43 | 152.85
0.12 | 62.13 | 117.11 | 162.67
0.13 | 66.54 | 125.95 | 172.28
0.14 | 70.85 | 134.74 | 182.29
0.15 | 75.08 | 143.94 | 192.28
0.16 | 79.15 | 153.24 | 202.44
0.17 | 82.98 | 162.66 | 212.72
0.18 | 86.67 | 172.06 | 222.88
0.19 | 90.24 | 181.68 | 233.28
0.2 | 93.68 | 191.26 | 243.61
0.21 | 96.91 | 201.1 | 254.23
0.22 | 99.92 | 210.85 | 264.65
0.23 | 102.71 | 220.55 | 275.24
0.24 | 105.35 | 230.57 | 285.74
0.25 | 107.98 | 240.45 | 296.41
0.26 | 110.36 | 250.33 | 306.94
0.27 | 112.62 | 260.28 | 317.32
0.28 | 114.72 | 270.04 | 327.99
0.29 | 116.64 | 279.91 | 338.56
0.3 | 118.39 | 289.85 | 349.12
0.31 | 120.12 | 299.66 | 359.76
0.32 | 121.78 | 309.34 | 370.02
0.33 | 123.23 | 319.15 | 380.56
0.34 | 124.78 | 328.76 | 390.95
0.35 | 125.92 | 338.32 | 401.25
0.36 | 127.14 | 347.88 | 411.5
0.37 | 128.34 | 357.29 | 421.8
0.38 | 129.54 | 366.62 | 431.98
0.39 | 130.51 | 375.85 | 442.09
0.4 | 131.32 | 384.9 | 452.01
0.41 | 132.29 | 393.93 | 461.8
0.42 | 133.28 | 402.75 | 471.74
0.43 | 134.16 | 411.53 | 481.46
0.44 | 134.73 | 420 | 491.08
0.45 | 135.42 | 428.36 | 500.58
0.46 | 136.12 | 436.61 | 509.89
0.47 | 136.78 | 444.59 | 519.19
0.48 | 137.51 | 452.42 | 528.34
0.49 | 137.87 | 459.95 | 537.3
0.5 | 138.53 | 467.33 | 546.14

## Tranconductance (mS-mm)
VGS (V) | VDS = 0.100 V | VDS = 0.500 V | VDS = 0.900 V
-0.75 | -0.0046 | -0.01469 | -0.0663
-0.74 | -0.004495 | -0.016455 | -0.05625
-0.73 | -0.004365 | -0.01657 | -0.04695
-0.72 | -0.00441 | -0.01672 | -0.05075
-0.71 | -0.00377 | -0.0155 | -0.04875
-0.7 | -0.00328 | -0.013565 | -0.04055
-0.69 | -0.00358 | -0.013755 | -0.0389
-0.68 | -0.003395 | -0.013325 | -0.0426
-0.67 | -0.003105 | -0.01429 | -0.04205
-0.66 | -0.003115 | -0.013175 | -0.04145
-0.65 | -0.003105 | -0.01228 | -0.0399
-0.64 | -0.00275 | -0.011485 | -0.04035
-0.63 | -0.002505 | -0.010765 | -0.03505
-0.62 | -0.0028675 | -0.0112 | -0.02965
-0.61 | -0.002833 | -0.010635 | -0.03765
-0.6 | -0.002311 | -0.00968 | -0.03515
-0.59 | -0.0019405 | -0.00948 | -0.03095
-0.58 | -0.0019155 | -0.01005 | -0.03425
-0.57 | -0.0020315 | -0.009035 | -0.03035
-0.56 | -0.0020145 | -0.00778 | -0.02715
-0.55 | -0.0018785 | -0.008805 | -0.02915
-0.54 | -0.001789 | -0.00902 | -0.0266
-0.53 | -0.001602 | -0.008065 | -0.02945
-0.52 | -0.0015305 | -0.008005 | -0.02745
-0.51 | -0.001484 | -0.006945 | -0.0227
-0.5 | -0.00129 | -0.00635 | -0.0228
-0.49 | -0.001243 | -0.005585 | -0.0223
-0.48 | -0.0011125 | -0.004395 | -0.0208
-0.47 | -0.0008995 | -0.004655 | -0.0191
-0.46 | -0.000718 | -0.004675 | -0.0175
-0.45 | -0.000419 | -0.00308 | -0.0121
-0.44 | -5.5e-06 | -0.001405 | -0.0067
-0.43 | 0.0003665 | -0.000175 | 0.00065
-0.42 | 0.001001 | 0.00119 | 0.0062
-0.41 | 0.0019255 | 0.004085 | 0.01465
-0.4 | 0.0030775 | 0.00845 | 0.0293
-0.39 | 0.0046135 | 0.01405 | 0.04635
-0.38 | 0.006595 | 0.021085 | 0.07415
-0.37 | 0.009356 | 0.031055 | 0.11275
-0.36 | 0.0155155 | 0.045145 | 0.16395
-0.35 | 0.0215695 | 0.063315 | 0.23775
-0.34 | 0.027705 | 0.088765 | 0.33325
-0.33 | 0.03831 | 0.130975 | 0.4719
-0.32 | 0.052935 | 0.180715 | 0.66345
-0.31 | 0.07371 | 0.2403 | 0.92505
-0.3 | 0.101965 | 0.3358 | 1.2955
-0.29 | 0.14964 | 0.4636 | 1.7682
-0.28 | 0.205035 | 0.6399 | 2.4265
-0.27 | 0.2696 | 0.87215 | 3.347
-0.26 | 0.36855 | 1.1885 | 4.591
-0.25 | 0.50105 | 1.67975 | 6.265
-0.24 | 0.68785 | 2.28855 | 8.487
-0.23 | 0.9382 | 3.0015 | 11.321
-0.22 | 1.2732 | 4.063 | 15.5175
-0.21 | 1.80255 | 5.5395 | 20.671
-0.2 | 2.4359 | 7.4415 | 27.185
-0.19 | 3.2 | 9.931 | 36.755
-0.18 | 4.31 | 13.346 | 47.725
-0.17 | 5.74 | 17.687 | 60.735
-0.16 | 7.694 | 23.065 | 78.465
-0.15 | 10.3355 | 30.64 | 99.87
-0.14 | 13.7 | 40.08 | 126.18
-0.13 | 17.997 | 51.655 | 153.65
-0.12 | 23.61 | 65.655 | 185.9
-0.11 | 30.62 | 83.895 | 223.9
-0.1 | 39.86 | 105.84 | 266.95
-0.09 | 51.385 | 130.08 | 308.75
-0.08 | 64.79 | 158.94 | 345.25
-0.07 | 80.825 | 192.1 | 389.6
-0.06 | 100.21 | 230.35 | 437.55
-0.05 | 121.325 | 271.35 | 485.3
-0.04 | 145.535 | 313.65 | 527.55
-0.03 | 173.9 | 354.3 | 562.3
-0.02 | 204.75 | 400.9 | 606.1
-0.01 | 235.75 | 453.85 | 655.15
0 | 265.45 | 493.5 | 690.75
0.01 | 294 | 529.3 | 717.5
0.02 | 326.45 | 576.35 | 753.5
0.03 | 354.25 | 620 | 780
0.04 | 376.45 | 649.95 | 808.5
0.05 | 398.4 | 686.1 | 840.5
0.06 | 417.9 | 726 | 866
0.07 | 433.8 | 755.5 | 885.5
0.08 | 441.5 | 772 | 901
0.09 | 446.75 | 801.5 | 922
0.1 | 445.1 | 835.5 | 940
0.11 | 444.4 | 855.5 | 966.5
0.12 | 444.5 | 876 | 971.5
0.13 | 436 | 881.5 | 981
0.14 | 427 | 899.5 | 1000
0.15 | 415 | 925 | 1007.5
0.16 | 395 | 936 | 1022
0.17 | 376 | 941 | 1022
0.18 | 363 | 951 | 1028
0.19 | 350.5 | 960 | 1036.5
0.2 | 333.5 | 971 | 1047.5
0.21 | 312 | 979.5 | 1052
0.22 | 290 | 972.5 | 1050.5
0.23 | 271.5 | 986 | 1054.5
0.24 | 263.5 | 995 | 1058.5
0.25 | 250.5 | 988 | 1060
0.26 | 232 | 991.5 | 1045.5
0.27 | 218 | 985.5 | 1052.5
0.28 | 201 | 981.5 | 1062
0.29 | 183.5 | 990.5 | 1056.5
0.3 | 174 | 987.5 | 1060
0.31 | 169.5 | 974.5 | 1045
0.32 | 155.5 | 974.5 | 1040
0.33 | 150 | 971 | 1046.5
0.34 | 134.5 | 958.5 | 1034.5
0.35 | 118 | 956 | 1027.5
0.36 | 121 | 948.5 | 1027.5
0.37 | 120 | 937 | 1024
0.38 | 108.5 | 928 | 1014.5
0.39 | 89 | 914 | 1001.5
0.4 | 89 | 904 | 985.5
0.41 | 98 | 892.5 | 986.5
0.42 | 93.5 | 880 | 983
0.43 | 72.5 | 862.5 | 967
0.44 | 63 | 841.5 | 956
0.45 | 69.5 | 830.5 | 940.5
0.46 | 68 | 811.5 | 930.5
0.47 | 69.5 | 790.5 | 922.5
0.48 | 54.5 | 768 | 905.5
0.49 | 51 | 745.5 | 890
0.5 | 66 | 738 | 884