## IDS-VDS Characteristic (mA-mm)
VGS (V) | VDS = 0.100 V | VDS = 0.500 V | VDS = 0.900 V
-0.75 | 0.0008715 | 0.0041455 | 0.014752
-0.74 | 0.0008272 | 0.003985 | 0.014326
-0.73 | 0.0007997 | 0.0038538 | 0.013937
-0.72 | 0.0007585 | 0.0037059 | 0.013436
-0.71 | 0.0007173 | 0.003526 | 0.01303
-0.7 | 0.0006846 | 0.0034012 | 0.012681
-0.69 | 0.0006602 | 0.0032727 | 0.012266
-0.68 | 0.0006276 | 0.0031562 | 0.011928
-0.67 | 0.0005964 | 0.0030085 | 0.011409
-0.66 | 0.0005618 | 0.00289 | 0.01104
-0.65 | 0.0005396 | 0.0028088 | 0.010749
-0.64 | 0.0005131 | 0.0026974 | 0.010372
-0.63 | 0.00048832 | 0.0025963 | 0.010053
-0.62 | 0.00046253 | 0.0025049 | 0.009664
-0.61 | 0.00043593 | 0.0023817 | 0.009389
-0.6 | 0.00041743 | 0.0022955 | 0.009046
-0.59 | 0.0003975 | 0.0022249 | 0.008765
-0.58 | 0.00037442 | 0.0021199 | 0.008468
-0.57 | 0.00035791 | 0.0020341 | 0.008156
-0.56 | 0.00033782 | 0.0019523 | 0.007921
-0.55 | 0.00032391 | 0.0018894 | 0.007638
-0.54 | 0.00030894 | 0.0018097 | 0.00733
-0.53 | 0.00029838 | 0.0017404 | 0.007164
-0.52 | 0.00028322 | 0.0016573 | 0.006909
-0.51 | 0.00027101 | 0.0016004 | 0.006694
-0.5 | 0.00025699 | 0.001544 | 0.006472
-0.49 | 0.00024536 | 0.0014835 | 0.006275
-0.48 | 0.00023538 | 0.0014331 | 0.006104
-0.47 | 0.0002279 | 0.0013749 | 0.005954
-0.46 | 0.00021989 | 0.0013471 | 0.005809
-0.45 | 0.0002175 | 0.0013199 | 0.005687
-0.44 | 0.00021552 | 0.001294 | 0.005612
-0.43 | 0.00021772 | 0.001289 | 0.005587
-0.42 | 0.00022792 | 0.001326 | 0.005668
-0.41 | 0.00024343 | 0.0013474 | 0.005772
-0.4 | 0.00026726 | 0.0014203 | 0.006007
-0.39 | 0.00030716 | 0.0015476 | 0.006407
-0.38 | 0.00036087 | 0.0017149 | 0.007089
-0.37 | 0.00044409 | 0.0019879 | 0.008061
-0.36 | 0.00056024 | 0.002372 | 0.009467
-0.35 | 0.0007597 | 0.0029097 | 0.011489
-0.34 | 0.0009977 | 0.0036781 | 0.014377
-0.33 | 0.001329 | 0.0047394 | 0.018479
-0.32 | 0.0017774 | 0.006377 | 0.024115
-0.31 | 0.0024175 | 0.008408 | 0.032204
-0.3 | 0.0032954 | 0.011306 | 0.043486
-0.29 | 0.004507 | 0.015318 | 0.05929
-0.28 | 0.006326 | 0.020784 | 0.08061
-0.27 | 0.008678 | 0.028466 | 0.10999
-0.26 | 0.011821 | 0.038659 | 0.15039
-0.25 | 0.016148 | 0.052846 | 0.20474
-0.24 | 0.02199 | 0.07307 | 0.27872
-0.23 | 0.030165 | 0.09947 | 0.3781
-0.22 | 0.041094 | 0.13464 | 0.51613
-0.21 | 0.056107 | 0.18226 | 0.6956
-0.2 | 0.07776 | 0.24755 | 0.9376
-0.19 | 0.10524 | 0.33456 | 1.2605
-0.18 | 0.14289 | 0.45038 | 1.6812
-0.17 | 0.19324 | 0.6067 | 2.2234
-0.16 | 0.25948 | 0.8077 | 2.9415
-0.15 | 0.34941 | 1.0747 | 3.8397
-0.14 | 0.46861 | 1.4342 | 4.9999
-0.13 | 0.6264 | 1.8882 | 6.415
-0.12 | 0.8346 | 2.4819 | 8.163
-0.11 | 1.1072 | 3.2181 | 10.245
-0.1 | 1.4581 | 4.1784 | 12.77
-0.09 | 1.9164 | 5.3751 | 15.721
-0.08 | 2.495 | 6.856 | 19.066
-0.07 | 3.2254 | 8.635 | 22.946
-0.06 | 4.1371 | 10.783 | 27.287
-0.05 | 5.2546 | 13.376 | 32.075
-0.04 | 6.592 | 16.338 | 37.346
-0.03 | 8.235 | 19.83 | 43.086
-0.02 | 10.158 | 23.72 | 49.317
-0.01 | 12.398 | 28.198 | 56.023
0 | 15.013 | 33.134 | 63.12
0.01 | 17.89 | 38.503 | 70.55
0.02 | 21.079 | 44.381 | 78.37
0.03 | 24.652 | 50.692 | 86.65
0.04 | 28.407 | 57.45 | 95.23
0.05 | 32.522 | 64.47 | 104.13
0.06 | 36.853 | 72.01 | 113.12
0.07 | 41.369 | 79.97 | 122.64
0.08 | 45.999 | 88.1 | 132.25
0.09 | 50.727 | 96.59 | 142.16
0.1 | 55.463 | 105.27 | 152.09
0.11 | 60.15 | 114.29 | 162.36
0.12 | 64.94 | 123.61 | 172.88
0.13 | 69.75 | 133.12 | 183.43
0.14 | 74.41 | 142.78 | 194.13
0.15 | 78.96 | 152.38 | 204.79
0.16 | 83.39 | 162.47 | 215.85
0.17 | 87.55 | 172.57 | 226.8
0.18 | 91.52 | 182.75 | 237.89
0.19 | 95.45 | 193.01 | 249.12
0.2 | 99.31 | 203.42 | 260.12
0.21 | 102.94 | 213.97 | 271.57
0.22 | 106.24 | 224.5 | 282.89
0.23 | 109.27 | 235.07 | 294.11
0.24 | 112.16 | 245.54 | 305.47
0.25 | 115.16 | 256.28 | 316.82
0.26 | 117.83 | 266.88 | 328.12
0.27 | 120.39 | 277.54 | 339.47
0.28 | 122.7 | 288.21 | 350.7
0.29 | 124.7 | 298.58 | 361.82
0.3 | 126.75 | 309.32 | 373.19
0.31 | 128.73 | 319.8 | 384.37
0.32 | 130.64 | 330.18 | 395.45
0.33 | 132.42 | 340.67 | 406.58
0.34 | 134 | 350.83 | 417.35
0.35 | 135.27 | 361.09 | 428.29
0.36 | 136.87 | 371.2 | 439.14
0.37 | 138.3 | 381.21 | 449.96
0.38 | 139.39 | 391.03 | 460.54
0.39 | 140.53 | 400.8 | 470.95
0.4 | 141.57 | 410.36 | 481.33
0.41 | 142.78 | 419.8 | 491.65
0.42 | 143.77 | 429.22 | 501.86
0.43 | 144.46 | 438.24 | 511.77
0.44 | 145.38 | 447.13 | 521.67
0.45 | 146.29 | 455.78 | 531.34
0.46 | 147.19 | 464.47 | 541.05
0.47 | 147.83 | 472.72 | 550.41
0.48 | 148.43 | 480.77 | 559.46
0.49 | 149.21 | 488.58 | 568.53
0.5 | 149.97 | 496.16 | 577

## Tranconductance (mS-mm)
VGS (V) | VDS = 0.100 V | VDS = 0.500 V | VDS = 0.900 V
-0.75 | -0.00443 | -0.01605 | -0.0426
-0.74 | -0.00359 | -0.014585 | -0.04075
-0.73 | -0.003435 | -0.013955 | -0.0445
-0.72 | -0.00412 | -0.01639 | -0.04535
-0.71 | -0.003695 | -0.015235 | -0.03775
-0.7 | -0.002855 | -0.012665 | -0.0382
-0.69 | -0.00285 | -0.01225 | -0.03765
-0.68 | -0.00319 | -0.01321 | -0.04285
-0.67 | -0.00329 | -0.01331 | -0.0444
-0.66 | -0.00284 | -0.009985 | -0.033
-0.65 | -0.002435 | -0.00963 | -0.0334
-0.64 | -0.002564 | -0.010625 | -0.0348
-0.63 | -0.0025285 | -0.009625 | -0.0354
-0.62 | -0.0026195 | -0.01073 | -0.0332
-0.61 | -0.002255 | -0.01047 | -0.0309
-0.6 | -0.0019215 | -0.00784 | -0.0312
-0.59 | -0.0021505 | -0.00878 | -0.0289
-0.58 | -0.0019795 | -0.00954 | -0.03045
-0.57 | -0.00183 | -0.00838 | -0.02735
-0.56 | -0.0017 | -0.007235 | -0.0259
-0.55 | -0.001444 | -0.00713 | -0.02955
-0.54 | -0.0012765 | -0.00745 | -0.0237
-0.53 | -0.001286 | -0.00762 | -0.02105
-0.52 | -0.0013685 | -0.007 | -0.0235
-0.51 | -0.0013115 | -0.005665 | -0.02185
-0.5 | -0.0012825 | -0.005845 | -0.02095
-0.49 | -0.0010805 | -0.005545 | -0.0184
-0.48 | -0.000873 | -0.00543 | -0.01605
-0.47 | -0.0007745 | -0.0043 | -0.01475
-0.46 | -0.00052 | -0.00275 | -0.01335
-0.45 | -0.0002185 | -0.002655 | -0.00985
-0.44 | 1.1e-05 | -0.001545 | -0.005
-0.43 | 0.00062 | 0.0016 | 0.0028
-0.42 | 0.0012855 | 0.00292 | 0.00925
-0.41 | 0.001967 | 0.004715 | 0.01695
-0.4 | 0.0031865 | 0.01001 | 0.03175
-0.39 | 0.0046805 | 0.01473 | 0.0541
-0.38 | 0.0068465 | 0.022015 | 0.0827
-0.37 | 0.0099685 | 0.032855 | 0.1189
-0.36 | 0.0157805 | 0.04609 | 0.1714
-0.35 | 0.021873 | 0.065305 | 0.2455
-0.34 | 0.028465 | 0.091485 | 0.3495
-0.33 | 0.038985 | 0.134945 | 0.4869
-0.32 | 0.054425 | 0.18343 | 0.68625
-0.31 | 0.0759 | 0.24645 | 0.96855
-0.3 | 0.104475 | 0.3455 | 1.3543
-0.29 | 0.15153 | 0.4739 | 1.8562
-0.28 | 0.20855 | 0.6574 | 2.535
-0.27 | 0.27475 | 0.89375 | 3.489
-0.26 | 0.3735 | 1.219 | 4.7375
-0.25 | 0.50845 | 1.72055 | 6.4165
-0.24 | 0.70085 | 2.3312 | 8.668
-0.23 | 0.9552 | 3.0785 | 11.8705
-0.22 | 1.2971 | 4.1395 | 15.875
-0.21 | 1.8333 | 5.6455 | 21.0735
-0.2 | 2.45665 | 7.615 | 28.245
-0.19 | 3.2565 | 10.1415 | 37.18
-0.18 | 4.4 | 13.607 | 48.145
-0.17 | 5.8295 | 17.866 | 63.015
-0.16 | 7.8085 | 23.4 | 80.815
-0.15 | 10.4565 | 31.325 | 102.92
-0.14 | 13.8495 | 40.675 | 128.765
-0.13 | 18.2995 | 52.385 | 158.155
-0.12 | 24.04 | 66.495 | 191.5
-0.11 | 31.175 | 84.825 | 230.35
-0.1 | 40.46 | 107.85 | 273.8
-0.09 | 51.845 | 133.88 | 314.8
-0.08 | 65.45 | 162.995 | 361.25
-0.07 | 82.105 | 196.35 | 411.05
-0.06 | 101.46 | 237.05 | 456.45
-0.05 | 122.745 | 277.75 | 502.95
-0.04 | 149.02 | 322.7 | 550.55
-0.03 | 178.3 | 369.1 | 598.55
-0.02 | 208.15 | 418.4 | 646.85
-0.01 | 242.75 | 470.7 | 690.15
0 | 274.6 | 515.25 | 726.35
0.01 | 303.3 | 562.35 | 762.5
0.02 | 338.1 | 609.45 | 805
0.03 | 366.4 | 653.45 | 843
0.04 | 393.5 | 688.9 | 874
0.05 | 422.3 | 728 | 894.5
0.06 | 442.35 | 775 | 925.5
0.07 | 457.3 | 804.5 | 956.5
0.08 | 467.9 | 831 | 976
0.09 | 473.2 | 858.5 | 992
0.1 | 471.15 | 885 | 1010
0.11 | 473.85 | 917 | 1039.5
0.12 | 480 | 941.5 | 1053.5
0.13 | 473.5 | 958.5 | 1062.5
0.14 | 460.5 | 963 | 1068
0.15 | 449 | 984.5 | 1086
0.16 | 429.5 | 1009.5 | 1100.5
0.17 | 406.5 | 1014 | 1102
0.18 | 395 | 1022 | 1116
0.19 | 389.5 | 1033.5 | 1111.5
0.2 | 374.5 | 1048 | 1122.5
0.21 | 346.5 | 1054 | 1138.5
0.22 | 316.5 | 1055 | 1127
0.23 | 296 | 1052 | 1129
0.24 | 294.5 | 1060.5 | 1135.5
0.25 | 283.5 | 1067 | 1132.5
0.26 | 261.5 | 1063 | 1132.5
0.27 | 243.5 | 1066.5 | 1129
0.28 | 215.5 | 1052 | 1117.5
0.29 | 202.5 | 1055.5 | 1124.5
0.3 | 201.5 | 1061 | 1127.5
0.31 | 194.5 | 1043 | 1113
0.32 | 184.5 | 1043.5 | 1110.5
0.33 | 168 | 1032.5 | 1095
0.34 | 142.5 | 1021 | 1085.5
0.35 | 143.5 | 1018.5 | 1089.5
0.36 | 151.5 | 1006 | 1083.5
0.37 | 126 | 991.5 | 1070
0.38 | 111.5 | 979.5 | 1049.5
0.39 | 109 | 966.5 | 1039.5
0.4 | 112.5 | 950 | 1035
0.41 | 110 | 943 | 1026.5
0.42 | 84 | 922 | 1006
0.43 | 80.5 | 895.5 | 990.5
0.44 | 91.5 | 877 | 978.5
0.45 | 90.5 | 867 | 969
0.46 | 77 | 847 | 953.5
0.47 | 62 | 815 | 920.5
0.48 | 69 | 793 | 906
0.49 | 77 | 769.5 | 877
0.5 | 76 | 758 | 847