## IDS-VDS Characteristic (mA-mm)
VGS (V) | VDS = 0.100 V | VDS = 0.500 V | VDS = 0.900 V
-0.75 | 0.0009197 | 0.0044344 | 0.015984
-0.74 | 0.0008778 | 0.0042329 | 0.015398
-0.73 | 0.0008345 | 0.0040891 | 0.014983
-0.72 | 0.000788 | 0.0039101 | 0.014425
-0.71 | 0.0007585 | 0.0037823 | 0.014026
-0.7 | 0.0007291 | 0.0036403 | 0.013553
-0.69 | 0.0006931 | 0.0035001 | 0.013136
-0.68 | 0.0006594 | 0.003378 | 0.012768
-0.67 | 0.0006265 | 0.0032368 | 0.01227
-0.66 | 0.00059 | 0.0031054 | 0.011832
-0.65 | 0.0005587 | 0.0029865 | 0.011483
-0.64 | 0.0005342 | 0.0028798 | 0.011088
-0.63 | 0.0005114 | 0.0027637 | 0.010769
-0.62 | 0.00048063 | 0.0026402 | 0.010349
-0.61 | 0.00045812 | 0.0025403 | 0.009983
-0.6 | 0.00043767 | 0.0024525 | 0.009679
-0.59 | 0.00041384 | 0.0023524 | 0.009371
-0.58 | 0.00039778 | 0.0022745 | 0.009053
-0.57 | 0.00037358 | 0.0021706 | 0.008756
-0.56 | 0.00035494 | 0.0020846 | 0.008512
-0.55 | 0.00033642 | 0.0019869 | 0.008179
-0.54 | 0.00031937 | 0.0019063 | 0.007944
-0.53 | 0.00030225 | 0.0018363 | 0.007656
-0.52 | 0.00028742 | 0.0017578 | 0.007423
-0.51 | 0.00027499 | 0.0016934 | 0.007153
-0.5 | 0.00026094 | 0.001625 | 0.006929
-0.49 | 0.00024822 | 0.0015611 | 0.00674
-0.48 | 0.00023817 | 0.0015076 | 0.006472
-0.47 | 0.00022843 | 0.0014536 | 0.006343
-0.46 | 0.00022203 | 0.0014185 | 0.006168
-0.45 | 0.00021698 | 0.0013828 | 0.006038
-0.44 | 0.00021515 | 0.0013563 | 0.005961
-0.43 | 0.00021715 | 0.0013518 | 0.005888
-0.42 | 0.00022564 | 0.0013609 | 0.005918
-0.41 | 0.00023842 | 0.0013899 | 0.005997
-0.4 | 0.00026222 | 0.0014536 | 0.006227
-0.39 | 0.00029765 | 0.0015556 | 0.006591
-0.38 | 0.00035072 | 0.0017243 | 0.00716
-0.37 | 0.00042842 | 0.0019756 | 0.008074
-0.36 | 0.00053955 | 0.0023346 | 0.00936
-0.35 | 0.0007325 | 0.0028489 | 0.011302
-0.34 | 0.0009646 | 0.0035926 | 0.013993
-0.33 | 0.0012774 | 0.0046012 | 0.017922
-0.32 | 0.0017191 | 0.006144 | 0.02332
-0.31 | 0.0023288 | 0.008109 | 0.030944
-0.3 | 0.003173 | 0.01086 | 0.041529
-0.29 | 0.0043337 | 0.014719 | 0.056296
-0.28 | 0.006123 | 0.019981 | 0.07661
-0.27 | 0.008394 | 0.027162 | 0.10516
-0.26 | 0.011452 | 0.036923 | 0.14302
-0.25 | 0.01568 | 0.050599 | 0.19592
-0.24 | 0.021336 | 0.07011 | 0.26585
-0.23 | 0.029226 | 0.09536 | 0.36348
-0.22 | 0.039898 | 0.12939 | 0.49433
-0.21 | 0.054349 | 0.17565 | 0.6691
-0.2 | 0.07567 | 0.23842 | 0.9024
-0.19 | 0.10249 | 0.3222 | 1.2111
-0.18 | 0.13887 | 0.43559 | 1.6313
-0.17 | 0.18779 | 0.5849 | 2.1649
-0.16 | 0.25276 | 0.7801 | 2.8501
-0.15 | 0.33996 | 1.0419 | 3.7387
-0.14 | 0.45737 | 1.3876 | 4.8363
-0.13 | 0.6111 | 1.8295 | 6.275
-0.12 | 0.8164 | 2.4175 | 8.009
-0.11 | 1.0818 | 3.1378 | 10.047
-0.1 | 1.426 | 4.0744 | 12.482
-0.09 | 1.8807 | 5.2529 | 15.419
-0.08 | 2.4494 | 6.695 | 18.717
-0.07 | 3.1669 | 8.434 | 22.544
-0.06 | 4.0708 | 10.574 | 26.738
-0.05 | 5.1771 | 13.096 | 31.465
-0.04 | 6.499 | 16.015 | 36.615
-0.03 | 8.108 | 19.444 | 42.252
-0.02 | 10.014 | 23.207 | 48.267
-0.01 | 12.243 | 27.607 | 54.729
0 | 14.787 | 32.441 | 61.85
0.01 | 17.645 | 37.703 | 69.1
0.02 | 20.756 | 43.4 | 76.7
0.03 | 24.282 | 49.577 | 84.74
0.04 | 28.013 | 56.166 | 93
0.05 | 32.015 | 63.07 | 101.5
0.06 | 36.184 | 70.37 | 110.48
0.07 | 40.618 | 78.05 | 119.66
0.08 | 45.134 | 86.03 | 129.01
0.09 | 49.732 | 94.19 | 138.64
0.1 | 54.365 | 102.7 | 148.29
0.11 | 58.92 | 111.47 | 158.31
0.12 | 63.64 | 120.56 | 168.44
0.13 | 68.2 | 129.77 | 178.75
0.14 | 72.7 | 139 | 188.97
0.15 | 77.06 | 148.52 | 199.44
0.16 | 81.35 | 158.29 | 210.13
0.17 | 85.45 | 168.02 | 220.8
0.18 | 89.44 | 177.89 | 231.57
0.19 | 93.21 | 187.93 | 242.27
0.2 | 96.79 | 197.95 | 253.24
0.21 | 100.12 | 208.17 | 264.22
0.22 | 103.26 | 218.46 | 275.23
0.23 | 106.33 | 228.51 | 286.34
0.24 | 109.22 | 238.9 | 297.14
0.25 | 112.1 | 249.36 | 308.38
0.26 | 114.52 | 259.67 | 319.34
0.27 | 116.82 | 270 | 330.27
0.28 | 118.98 | 280.17 | 341.3
0.29 | 121.16 | 290.54 | 352.24
0.3 | 123.22 | 300.83 | 363.29
0.31 | 125.06 | 311.08 | 374.2
0.32 | 126.77 | 321.18 | 385.03
0.33 | 128.3 | 331.28 | 395.69
0.34 | 129.94 | 341.37 | 406.58
0.35 | 131.4 | 351.29 | 417.28
0.36 | 132.72 | 361.19 | 427.91
0.37 | 133.85 | 370.92 | 438.56
0.38 | 134.93 | 380.54 | 448.81
0.39 | 136.31 | 390.13 | 459.27
0.4 | 137.27 | 399.47 | 469.43
0.41 | 138.25 | 408.82 | 479.58
0.42 | 139.03 | 417.92 | 489.69
0.43 | 139.9 | 426.83 | 499.48
0.44 | 140.88 | 435.65 | 509.34
0.45 | 141.64 | 444.2 | 518.95
0.46 | 142.34 | 452.66 | 528.51
0.47 | 142.92 | 460.8 | 537.74
0.48 | 143.75 | 468.71 | 546.98
0.49 | 144.43 | 476.53 | 556.05
0.5 | 144.91 | 484 | 564.9

## Tranconductance (mS-mm)
VGS (V) | VDS = 0.100 V | VDS = 0.500 V | VDS = 0.900 V
-0.75 | -0.00419 | -0.02015 | -0.0586
-0.74 | -0.00426 | -0.017265 | -0.05005
-0.73 | -0.00449 | -0.01614 | -0.04865
-0.72 | -0.0038 | -0.01534 | -0.04785
-0.71 | -0.002945 | -0.01349 | -0.0436
-0.7 | -0.00327 | -0.01411 | -0.0445
-0.69 | -0.003485 | -0.013115 | -0.03925
-0.68 | -0.00333 | -0.013165 | -0.0433
-0.67 | -0.00347 | -0.01363 | -0.0468
-0.66 | -0.00339 | -0.012515 | -0.03935
-0.65 | -0.00279 | -0.01128 | -0.0372
-0.64 | -0.002365 | -0.01114 | -0.0357
-0.63 | -0.0026785 | -0.01198 | -0.03695
-0.62 | -0.002664 | -0.01117 | -0.0393
-0.61 | -0.002148 | -0.009385 | -0.0335
-0.6 | -0.002214 | -0.009395 | -0.0306
-0.59 | -0.0019945 | -0.0089 | -0.0313
-0.58 | -0.002013 | -0.00909 | -0.03075
-0.57 | -0.002142 | -0.009495 | -0.02705
-0.56 | -0.001858 | -0.009185 | -0.02885
-0.55 | -0.0017785 | -0.008915 | -0.0284
-0.54 | -0.0017085 | -0.00753 | -0.02615
-0.53 | -0.0015975 | -0.007425 | -0.02605
-0.52 | -0.001363 | -0.007145 | -0.02515
-0.51 | -0.001324 | -0.00664 | -0.0247
-0.5 | -0.0013385 | -0.006615 | -0.02065
-0.49 | -0.0011385 | -0.00587 | -0.02285
-0.48 | -0.0009895 | -0.005375 | -0.01985
-0.47 | -0.000807 | -0.004455 | -0.0152
-0.46 | -0.0005725 | -0.00354 | -0.01525
-0.45 | -0.000344 | -0.00311 | -0.01035
-0.44 | 8.5e-06 | -0.00155 | -0.0075
-0.43 | 0.0005245 | 0.00023 | -0.00215
-0.42 | 0.0010635 | 0.001905 | 0.00545
-0.41 | 0.001829 | 0.004635 | 0.01545
-0.4 | 0.0029615 | 0.008285 | 0.0297
-0.39 | 0.004425 | 0.013535 | 0.04665
-0.38 | 0.0065385 | 0.021 | 0.07415
-0.37 | 0.0094415 | 0.030515 | 0.11
-0.36 | 0.015204 | 0.043665 | 0.1614
-0.35 | 0.0212525 | 0.0629 | 0.23165
-0.34 | 0.027245 | 0.087615 | 0.331
-0.33 | 0.037725 | 0.12757 | 0.46635
-0.32 | 0.05257 | 0.17539 | 0.6511
-0.31 | 0.072695 | 0.2358 | 0.91045
-0.3 | 0.100245 | 0.3305 | 1.2676
-0.29 | 0.1475 | 0.45605 | 1.75405
-0.28 | 0.203015 | 0.62215 | 2.4432
-0.27 | 0.26645 | 0.8471 | 3.3205
-0.26 | 0.3643 | 1.17185 | 4.538
-0.25 | 0.4942 | 1.65935 | 6.1415
-0.24 | 0.6773 | 2.23805 | 8.378
-0.23 | 0.9281 | 2.964 | 11.424
-0.22 | 1.25615 | 4.0145 | 15.281
-0.21 | 1.7886 | 5.4515 | 20.4035
-0.2 | 2.40705 | 7.3275 | 27.1
-0.19 | 3.16 | 9.8585 | 36.445
-0.18 | 4.265 | 13.135 | 47.69
-0.17 | 5.6945 | 17.2255 | 60.94
-0.16 | 7.6085 | 22.85 | 78.69
-0.15 | 10.2305 | 30.375 | 99.31
-0.14 | 13.557 | 39.38 | 126.815
-0.13 | 17.9515 | 51.495 | 158.635
-0.12 | 23.535 | 65.415 | 188.6
-0.11 | 30.48 | 82.845 | 223.65
-0.1 | 39.945 | 105.755 | 268.6
-0.09 | 51.17 | 131.03 | 311.75
-0.08 | 64.31 | 159.055 | 356.25
-0.07 | 81.07 | 193.95 | 401.05
-0.06 | 100.51 | 233.1 | 446.05
-0.05 | 121.41 | 272.05 | 493.85
-0.04 | 146.545 | 317.4 | 539.35
-0.03 | 175.75 | 359.6 | 582.6
-0.02 | 206.75 | 408.15 | 623.85
-0.01 | 238.65 | 461.7 | 679.15
0 | 270.1 | 504.8 | 718.55
0.01 | 298.45 | 547.95 | 742.5
0.02 | 331.85 | 593.7 | 782
0.03 | 362.85 | 638.3 | 815
0.04 | 386.65 | 674.65 | 838
0.05 | 408.55 | 710.2 | 874
0.06 | 430.15 | 749 | 908
0.07 | 447.5 | 783 | 926.5
0.08 | 455.7 | 807 | 949
0.09 | 461.55 | 833.5 | 964
0.1 | 459.4 | 864 | 983.5
0.11 | 463.75 | 893 | 1007.5
0.12 | 464 | 915 | 1022
0.13 | 453 | 922 | 1026.5
0.14 | 443 | 937.5 | 1034.5
0.15 | 432.5 | 964.5 | 1058
0.16 | 419.5 | 975 | 1068
0.17 | 404.5 | 980 | 1072
0.18 | 388 | 995.5 | 1073.5
0.19 | 367.5 | 1003 | 1083.5
0.2 | 345.5 | 1012 | 1097.5
0.21 | 323.5 | 1025.5 | 1099.5
0.22 | 310.5 | 1017 | 1106
0.23 | 298 | 1022 | 1095.5
0.24 | 288.5 | 1042.5 | 1102
0.25 | 265 | 1038.5 | 1110
0.26 | 236 | 1032 | 1094.5
0.27 | 223 | 1025 | 1098
0.28 | 217 | 1027 | 1098.5
0.29 | 212 | 1033 | 1099.5
0.3 | 195 | 1027 | 1098
0.31 | 177.5 | 1017.5 | 1087
0.32 | 162 | 1010 | 1074.5
0.33 | 158.5 | 1009.5 | 1077.5
0.34 | 155 | 1000.5 | 1079.5
0.35 | 139 | 991 | 1066.5
0.36 | 122.5 | 981.5 | 1064
0.37 | 110.5 | 967.5 | 1045
0.38 | 123 | 960.5 | 1035.5
0.39 | 117 | 946.5 | 1031
0.4 | 97 | 934.5 | 1015.5
0.41 | 88 | 922.5 | 1013
0.42 | 82.5 | 900.5 | 995
0.43 | 92.5 | 886.5 | 982.5
0.44 | 87 | 868.5 | 973.5
0.45 | 73 | 850.5 | 958.5
0.46 | 64 | 830 | 939.5
0.47 | 70.5 | 802.5 | 923.5
0.48 | 75.5 | 786.5 | 915.5
0.49 | 58 | 764.5 | 896
0.5 | 48 | 747 | 885