## IDS-VDS Characteristic (mA-mm)
VGS (V) | VDS = 0.100 V | VDS = 0.500 V | VDS = 0.900 V
-0.75 | 0.0009266 | 0.0044055 | 0.015803
-0.74 | 0.0008753 | 0.0042118 | 0.015276
-0.73 | 0.0008327 | 0.004034 | 0.014786
-0.72 | 0.0007941 | 0.0039005 | 0.014375
-0.71 | 0.0007573 | 0.0037474 | 0.013846
-0.7 | 0.000716 | 0.0035741 | 0.013456
-0.69 | 0.0006816 | 0.0034567 | 0.013051
-0.68 | 0.0006467 | 0.0033117 | 0.012614
-0.67 | 0.0006171 | 0.0031895 | 0.012214
-0.66 | 0.0005908 | 0.0030722 | 0.011812
-0.65 | 0.0005668 | 0.0029431 | 0.011488
-0.64 | 0.0005307 | 0.0028346 | 0.011084
-0.63 | 0.0005085 | 0.0027345 | 0.010668
-0.62 | 0.00048615 | 0.0026117 | 0.010346
-0.61 | 0.0004615 | 0.0025046 | 0.010079
-0.6 | 0.00044164 | 0.0024035 | 0.009649
-0.59 | 0.00041322 | 0.0023208 | 0.009348
-0.58 | 0.0003927 | 0.002231 | 0.009072
-0.57 | 0.00037464 | 0.002142 | 0.008734
-0.56 | 0.00035749 | 0.0020436 | 0.008488
-0.55 | 0.00033803 | 0.0019661 | 0.008143
-0.54 | 0.00032001 | 0.0018912 | 0.007861
-0.53 | 0.00030576 | 0.0018276 | 0.007633
-0.52 | 0.0002907 | 0.0017526 | 0.007442
-0.51 | 0.00027529 | 0.0016823 | 0.007152
-0.5 | 0.00026224 | 0.0016224 | 0.006873
-0.49 | 0.00025102 | 0.0015614 | 0.006661
-0.48 | 0.00023968 | 0.0015009 | 0.006478
-0.47 | 0.00023079 | 0.0014572 | 0.006298
-0.46 | 0.00022413 | 0.00141 | 0.00616
-0.45 | 0.00021995 | 0.001386 | 0.006038
-0.44 | 0.00021897 | 0.0013652 | 0.005939
-0.43 | 0.00022214 | 0.0013565 | 0.005899
-0.42 | 0.00022836 | 0.001371 | 0.005932
-0.41 | 0.00024532 | 0.0014036 | 0.006052
-0.4 | 0.00027149 | 0.0014775 | 0.006303
-0.39 | 0.00031141 | 0.0015953 | 0.006715
-0.38 | 0.00036895 | 0.0017775 | 0.007373
-0.37 | 0.00045022 | 0.002046 | 0.008322
-0.36 | 0.00056704 | 0.0024335 | 0.009764
-0.35 | 0.000771 | 0.0029696 | 0.011802
-0.34 | 0.0010143 | 0.0037418 | 0.014758
-0.33 | 0.001348 | 0.004845 | 0.01881
-0.32 | 0.001806 | 0.006477 | 0.024663
-0.31 | 0.0024436 | 0.008583 | 0.032916
-0.3 | 0.003329 | 0.011506 | 0.04444
-0.29 | 0.004547 | 0.015551 | 0.06052
-0.28 | 0.00645 | 0.021137 | 0.08208
-0.27 | 0.00881 | 0.028865 | 0.11213
-0.26 | 0.012013 | 0.03937 | 0.15265
-0.25 | 0.01643 | 0.053892 | 0.20911
-0.24 | 0.022442 | 0.07451 | 0.28457
-0.23 | 0.030726 | 0.10103 | 0.38828
-0.22 | 0.041848 | 0.13753 | 0.53014
-0.21 | 0.056864 | 0.18695 | 0.715
-0.2 | 0.07923 | 0.25324 | 0.9633
-0.19 | 0.10729 | 0.3426 | 1.2941
-0.18 | 0.14586 | 0.45986 | 1.7317
-0.17 | 0.19611 | 0.6209 | 2.2917
-0.16 | 0.26483 | 0.8278 | 3.0203
-0.15 | 0.3563 | 1.1038 | 3.9356
-0.14 | 0.47793 | 1.4657 | 5.1304
-0.13 | 0.6405 | 1.9368 | 6.577
-0.12 | 0.852 | 2.5319 | 8.336
-0.11 | 1.1289 | 3.2993 | 10.434
-0.1 | 1.4866 | 4.2728 | 12.951
-0.09 | 1.9569 | 5.4966 | 15.915
-0.08 | 2.5498 | 6.99 | 19.286
-0.07 | 3.2918 | 8.762 | 23.121
-0.06 | 4.2211 | 10.946 | 27.31
-0.05 | 5.364 | 13.56 | 32.104
-0.04 | 6.715 | 16.549 | 37.334
-0.03 | 8.359 | 19.998 | 42.977
-0.02 | 10.288 | 23.876 | 48.869
-0.01 | 12.516 | 28.272 | 55.488
0 | 15.126 | 33.136 | 62.47
0.01 | 17.974 | 38.478 | 69.62
0.02 | 21.123 | 44.009 | 77.22
0.03 | 24.636 | 50.299 | 85.24
0.04 | 28.367 | 56.862 | 93.32
0.05 | 32.36 | 63.68 | 101.94
0.06 | 36.552 | 71.03 | 110.72
0.07 | 40.959 | 78.64 | 119.76
0.08 | 45.414 | 86.55 | 129.04
0.09 | 49.98 | 94.6 | 138.42
0.1 | 54.548 | 103.06 | 148.12
0.11 | 59.13 | 111.68 | 157.91
0.12 | 63.73 | 120.68 | 167.91
0.13 | 68.18 | 129.73 | 177.97
0.14 | 72.65 | 138.92 | 188.17
0.15 | 77.02 | 148.31 | 198.55
0.16 | 81.3 | 157.99 | 209.05
0.17 | 85.27 | 167.5 | 219.57
0.18 | 89.05 | 177.19 | 230.05
0.19 | 92.62 | 187.12 | 240.74
0.2 | 96.19 | 197.08 | 251.48
0.21 | 99.55 | 207.23 | 262.37
0.22 | 102.86 | 217.35 | 273.31
0.23 | 105.77 | 227.21 | 283.93
0.24 | 108.51 | 237.48 | 294.87
0.25 | 111.04 | 247.76 | 305.81
0.26 | 113.5 | 257.9 | 316.75
0.27 | 115.89 | 268.06 | 327.56
0.28 | 118.27 | 278.18 | 338.39
0.29 | 120.44 | 288.28 | 349.2
0.3 | 122.18 | 298.52 | 360.14
0.31 | 123.78 | 308.61 | 370.9
0.32 | 125.43 | 318.6 | 381.46
0.33 | 127.04 | 328.65 | 392.28
0.34 | 128.98 | 338.52 | 402.98
0.35 | 130.09 | 348.36 | 413.58
0.36 | 131.16 | 358.13 | 424.16
0.37 | 132.48 | 367.74 | 434.48
0.38 | 133.83 | 377.34 | 444.94
0.39 | 134.94 | 386.75 | 455.16
0.4 | 135.67 | 395.99 | 465.33
0.41 | 136.51 | 405.23 | 475.39
0.42 | 137.67 | 414.29 | 485.38
0.43 | 138.79 | 423.16 | 495.28
0.44 | 139.24 | 431.85 | 504.99
0.45 | 139.87 | 440.29 | 514.57
0.46 | 140.68 | 448.74 | 524.03
0.47 | 141.51 | 456.86 | 533.43
0.48 | 142.4 | 464.78 | 542.6
0.49 | 142.6 | 472.46 | 551.56
0.5 | 143.22 | 479.98 | 560.54

## Tranconductance (mS-mm)
VGS (V) | VDS = 0.100 V | VDS = 0.500 V | VDS = 0.900 V
-0.75 | -0.00513 | -0.01937 | -0.0527
-0.74 | -0.004695 | -0.018575 | -0.05085
-0.73 | -0.00406 | -0.015565 | -0.04505
-0.72 | -0.00377 | -0.01433 | -0.047
-0.71 | -0.003905 | -0.01632 | -0.04595
-0.7 | -0.003785 | -0.014535 | -0.03975
-0.69 | -0.003465 | -0.01312 | -0.0421
-0.68 | -0.003225 | -0.01336 | -0.04185
-0.67 | -0.002795 | -0.011975 | -0.0401
-0.66 | -0.002515 | -0.01232 | -0.0363
-0.65 | -0.003005 | -0.01188 | -0.0364
-0.64 | -0.002915 | -0.01043 | -0.041
-0.63 | -0.0022275 | -0.011145 | -0.0369
-0.62 | -0.00235 | -0.011495 | -0.02945
-0.61 | -0.0022255 | -0.01041 | -0.03485
-0.6 | -0.002414 | -0.00919 | -0.03655
-0.59 | -0.002447 | -0.008625 | -0.02885
-0.58 | -0.001929 | -0.00894 | -0.0307
-0.57 | -0.0017605 | -0.00937 | -0.0292
-0.56 | -0.0018305 | -0.008795 | -0.02955
-0.55 | -0.001874 | -0.00762 | -0.03135
-0.54 | -0.0016135 | -0.006925 | -0.0255
-0.53 | -0.0014655 | -0.00693 | -0.02095
-0.52 | -0.0015235 | -0.007265 | -0.02405
-0.51 | -0.001423 | -0.00651 | -0.02845
-0.5 | -0.0012135 | -0.006045 | -0.02455
-0.49 | -0.001128 | -0.006075 | -0.01975
-0.48 | -0.0010115 | -0.00521 | -0.01815
-0.47 | -0.0007775 | -0.004545 | -0.0159
-0.46 | -0.000542 | -0.00356 | -0.013
-0.45 | -0.000258 | -0.00224 | -0.01105
-0.44 | 0.0001095 | -0.001475 | -0.00695
-0.43 | 0.0004695 | 0.00029 | -0.00035
-0.42 | 0.001159 | 0.002355 | 0.00765
-0.41 | 0.0021565 | 0.005325 | 0.01855
-0.4 | 0.0033045 | 0.009585 | 0.03315
-0.39 | 0.004873 | 0.015 | 0.0535
-0.38 | 0.0069405 | 0.022535 | 0.08035
-0.37 | 0.0099045 | 0.0328 | 0.11955
-0.36 | 0.016039 | 0.04618 | 0.174
-0.35 | 0.022363 | 0.065415 | 0.2497
-0.34 | 0.02885 | 0.09377 | 0.3504
-0.33 | 0.039585 | 0.13676 | 0.49525
-0.32 | 0.05478 | 0.1869 | 0.7053
-0.31 | 0.07615 | 0.25145 | 0.98885
-0.3 | 0.10517 | 0.3484 | 1.3802
-0.29 | 0.15605 | 0.48155 | 1.882
-0.28 | 0.21315 | 0.6657 | 2.5805
-0.27 | 0.27815 | 0.91165 | 3.5285
-0.26 | 0.381 | 1.25135 | 4.849
-0.25 | 0.52145 | 1.757 | 6.596
-0.24 | 0.7148 | 2.3569 | 8.9585
-0.23 | 0.9703 | 3.151 | 12.2785
-0.22 | 1.3069 | 4.296 | 16.336
-0.21 | 1.8691 | 5.7855 | 21.658
-0.2 | 2.5213 | 7.7825 | 28.955
-0.19 | 3.3315 | 10.331 | 38.42
-0.18 | 4.441 | 13.915 | 49.88
-0.17 | 5.9485 | 18.397 | 64.43
-0.16 | 8.0095 | 24.145 | 82.195
-0.15 | 10.655 | 31.895 | 105.505
-0.14 | 14.21 | 41.65 | 132.07
-0.13 | 18.7035 | 53.31 | 160.28
-0.12 | 24.42 | 68.125 | 192.85
-0.11 | 31.73 | 87.045 | 230.75
-0.1 | 41.4 | 109.865 | 274.05
-0.09 | 53.16 | 135.86 | 316.75
-0.08 | 66.745 | 163.27 | 360.3
-0.07 | 83.565 | 197.8 | 401.2
-0.06 | 103.61 | 239.9 | 449.15
-0.05 | 124.695 | 280.15 | 501.2
-0.04 | 149.75 | 321.9 | 543.65
-0.03 | 178.65 | 366.35 | 576.75
-0.02 | 207.85 | 413.7 | 625.55
-0.01 | 241.9 | 463 | 680.05
0 | 272.9 | 510.3 | 706.6
0.01 | 299.85 | 543.65 | 737.5
0.02 | 333.1 | 591.05 | 781
0.03 | 362.2 | 642.65 | 805
0.04 | 386.2 | 669.05 | 835
0.05 | 409.25 | 708.4 | 870
0.06 | 429.95 | 748 | 891
0.07 | 443.1 | 776 | 916
0.08 | 451.05 | 798 | 933
0.09 | 456.7 | 825.5 | 954
0.1 | 457.5 | 854 | 974.5
0.11 | 459.1 | 881 | 989.5
0.12 | 452.5 | 902.5 | 1003
0.13 | 446 | 912 | 1013
0.14 | 442 | 929 | 1029
0.15 | 432.5 | 953.5 | 1044
0.16 | 412.5 | 959.5 | 1051
0.17 | 387.5 | 960 | 1050
0.18 | 367.5 | 981 | 1058.5
0.19 | 357 | 994.5 | 1071.5
0.2 | 346.5 | 1005.5 | 1081.5
0.21 | 333.5 | 1013.5 | 1091.5
0.22 | 311 | 999 | 1078
0.23 | 282.5 | 1006.5 | 1078
0.24 | 263.5 | 1027.5 | 1094
0.25 | 249.5 | 1021 | 1094
0.26 | 242.5 | 1015 | 1087.5
0.27 | 238.5 | 1014 | 1082
0.28 | 227.5 | 1011 | 1082
0.29 | 195.5 | 1017 | 1087.5
0.3 | 167 | 1016.5 | 1085
0.31 | 162.5 | 1004 | 1066
0.32 | 163 | 1002 | 1069
0.33 | 177.5 | 996 | 1076
0.34 | 152.5 | 985.5 | 1065
0.35 | 109 | 980.5 | 1059
0.36 | 119.5 | 969 | 1045
0.37 | 133.5 | 960.5 | 1039
0.38 | 123 | 950.5 | 1034
0.39 | 92 | 932.5 | 1019.5
0.4 | 78.5 | 924 | 1011.5
0.41 | 100 | 915 | 1002.5
0.42 | 114 | 896.5 | 994.5
0.43 | 78.5 | 878 | 980.5
0.44 | 54 | 856.5 | 964.5
0.45 | 72 | 844.5 | 952
0.46 | 82 | 828.5 | 943
0.47 | 86 | 802 | 928.5
0.48 | 54.5 | 780 | 906.5
0.49 | 41 | 760 | 897
0.5 | 62 | 752 | 898