## IDS-VDS Characteristic (mA-mm)
VGS (V) | VDS = 0.100 V | VDS = 0.500 V | VDS = 0.900 V
-0.75 | 0.0007662 | 0.0035977 | 0.012901
-0.74 | 0.0007331 | 0.0034919 | 0.012457
-0.73 | 0.0006911 | 0.0033512 | 0.012028
-0.72 | 0.00066 | 0.0031973 | 0.011639
-0.71 | 0.0006267 | 0.0031036 | 0.011304
-0.7 | 0.0005974 | 0.0029817 | 0.010987
-0.69 | 0.000573 | 0.0028612 | 0.010632
-0.68 | 0.0005472 | 0.002746 | 0.010288
-0.67 | 0.0005248 | 0.0026309 | 0.009952
-0.66 | 0.00050088 | 0.0025305 | 0.00964
-0.65 | 0.00047654 | 0.0024471 | 0.0093
-0.64 | 0.0004498 | 0.0023586 | 0.008984
-0.63 | 0.0004306 | 0.0022539 | 0.008704
-0.62 | 0.00041025 | 0.0021691 | 0.008389
-0.61 | 0.00038806 | 0.0021023 | 0.008125
-0.6 | 0.00037089 | 0.0020024 | 0.00791
-0.59 | 0.00035351 | 0.0019364 | 0.007609
-0.58 | 0.00033473 | 0.0018527 | 0.007311
-0.57 | 0.00031968 | 0.0017751 | 0.007127
-0.56 | 0.0003045 | 0.0017117 | 0.006882
-0.55 | 0.00029014 | 0.0016412 | 0.006668
-0.54 | 0.00027488 | 0.0015797 | 0.006416
-0.53 | 0.00026559 | 0.0015166 | 0.006245
-0.52 | 0.00025274 | 0.0014544 | 0.00604
-0.51 | 0.00023928 | 0.0014123 | 0.005838
-0.5 | 0.00022943 | 0.0013616 | 0.00564
-0.49 | 0.00021942 | 0.0013135 | 0.005483
-0.48 | 0.00021007 | 0.0012634 | 0.00531
-0.47 | 0.00020207 | 0.0012271 | 0.005182
-0.46 | 0.00019661 | 0.0011984 | 0.005057
-0.45 | 0.00019408 | 0.0011727 | 0.004987
-0.44 | 0.00019544 | 0.0011627 | 0.0049277
-0.43 | 0.00019798 | 0.0011655 | 0.0049425
-0.42 | 0.00020827 | 0.0011861 | 0.0050082
-0.41 | 0.00022593 | 0.001228 | 0.0051414
-0.4 | 0.00025173 | 0.001301 | 0.0054014
-0.39 | 0.0002919 | 0.0014289 | 0.005921
-0.38 | 0.00034928 | 0.0016168 | 0.006559
-0.37 | 0.00043234 | 0.0018849 | 0.007603
-0.36 | 0.00054953 | 0.0022701 | 0.009027
-0.35 | 0.0007496 | 0.0028152 | 0.011115
-0.34 | 0.0009924 | 0.0035911 | 0.014059
-0.33 | 0.0013199 | 0.0046582 | 0.018251
-0.32 | 0.0017751 | 0.006315 | 0.024024
-0.31 | 0.0024031 | 0.00839 | 0.032143
-0.3 | 0.003271 | 0.011287 | 0.043519
-0.29 | 0.0044829 | 0.015285 | 0.05936
-0.28 | 0.006347 | 0.020718 | 0.08117
-0.27 | 0.008676 | 0.028333 | 0.11047
-0.26 | 0.011786 | 0.038696 | 0.15193
-0.25 | 0.016158 | 0.05287 | 0.20582
-0.24 | 0.022033 | 0.07321 | 0.2812
-0.23 | 0.030148 | 0.09959 | 0.384
-0.22 | 0.041051 | 0.13494 | 0.51877
-0.21 | 0.055906 | 0.18312 | 0.7017
-0.2 | 0.0776 | 0.24706 | 0.9519
-0.19 | 0.10545 | 0.33421 | 1.2677
-0.18 | 0.14277 | 0.45178 | 1.7044
-0.17 | 0.19264 | 0.6077 | 2.2575
-0.16 | 0.25846 | 0.8111 | 2.9677
-0.15 | 0.34701 | 1.0785 | 3.8757
-0.14 | 0.46634 | 1.4364 | 5.0298
-0.13 | 0.6238 | 1.8873 | 6.476
-0.12 | 0.8288 | 2.4856 | 8.242
-0.11 | 1.1005 | 3.2443 | 10.35
-0.1 | 1.4493 | 4.1899 | 12.877
-0.09 | 1.9068 | 5.3926 | 15.869
-0.08 | 2.483 | 6.862 | 19.302
-0.07 | 3.2043 | 8.664 | 23.234
-0.06 | 4.1189 | 10.835 | 27.507
-0.05 | 5.2535 | 13.452 | 32.43
-0.04 | 6.567 | 16.418 | 37.792
-0.03 | 8.202 | 19.937 | 43.583
-0.02 | 10.131 | 23.901 | 49.868
-0.01 | 12.382 | 28.333 | 56.564
0 | 14.967 | 33.421 | 63.89
0.01 | 17.892 | 38.808 | 71.53
0.02 | 21.069 | 44.724 | 79.38
0.03 | 24.695 | 51.134 | 87.74
0.04 | 28.527 | 57.86 | 96.35
0.05 | 32.615 | 65.1 | 105.35
0.06 | 36.963 | 72.69 | 114.64
0.07 | 41.498 | 80.59 | 124.18
0.08 | 46.168 | 88.94 | 133.93
0.09 | 50.914 | 97.57 | 143.79
0.1 | 55.728 | 106.39 | 154.01
0.11 | 60.49 | 115.55 | 164.47
0.12 | 65.4 | 124.83 | 175.14
0.13 | 70.25 | 134.49 | 185.81
0.14 | 74.96 | 144.22 | 196.44
0.15 | 79.52 | 154.14 | 207.51
0.16 | 83.95 | 164.32 | 218.63
0.17 | 88.32 | 174.49 | 229.77
0.18 | 92.46 | 184.78 | 240.97
0.19 | 96.47 | 195.23 | 252.23
0.2 | 100.21 | 205.79 | 263.57
0.21 | 103.84 | 216.26 | 275.11
0.22 | 107.16 | 227.05 | 286.54
0.23 | 110.54 | 237.79 | 297.79
0.24 | 113.48 | 248.46 | 309.36
0.25 | 116.47 | 259.38 | 320.87
0.26 | 119.16 | 269.96 | 332.34
0.27 | 121.66 | 280.79 | 343.79
0.28 | 124.02 | 291.46 | 355
0.29 | 126.26 | 302.24 | 366.47
0.3 | 128.35 | 312.9 | 377.92
0.31 | 130.48 | 323.44 | 389.2
0.32 | 132.42 | 334.05 | 400.37
0.33 | 133.99 | 344.54 | 411.56
0.34 | 135.63 | 354.97 | 422.61
0.35 | 137.15 | 365.15 | 433.58
0.36 | 138.59 | 375.37 | 444.48
0.37 | 140.09 | 385.53 | 455.21
0.38 | 141.16 | 395.45 | 465.99
0.39 | 142.38 | 405.37 | 476.53
0.4 | 143.62 | 414.91 | 486.96
0.41 | 144.54 | 424.43 | 497.34
0.42 | 145.6 | 433.89 | 507.38
0.43 | 146.53 | 442.99 | 517.51
0.44 | 147.49 | 451.93 | 527.42
0.45 | 148.35 | 460.71 | 537.03
0.46 | 149.21 | 469.3 | 546.7
0.47 | 149.81 | 477.59 | 555.94
0.48 | 150.53 | 485.69 | 565.21
0.49 | 151.36 | 493.49 | 573.9
0.5 | 151.78 | 501.07 | 582.8

## Tranconductance (mS-mm)
VGS (V) | VDS = 0.100 V | VDS = 0.500 V | VDS = 0.900 V
-0.75 | -0.00331 | -0.01058 | -0.0444
-0.74 | -0.003755 | -0.012325 | -0.04365
-0.73 | -0.003655 | -0.01473 | -0.0409
-0.72 | -0.00322 | -0.01238 | -0.0362
-0.71 | -0.00313 | -0.01078 | -0.0326
-0.7 | -0.002685 | -0.01212 | -0.0336
-0.69 | -0.00251 | -0.011785 | -0.03495
-0.68 | -0.00241 | -0.011515 | -0.034
-0.67 | -0.002316 | -0.010775 | -0.0324
-0.66 | -0.002413 | -0.00919 | -0.0326
-0.65 | -0.002554 | -0.008595 | -0.0328
-0.64 | -0.002297 | -0.00966 | -0.0298
-0.63 | -0.0019775 | -0.009475 | -0.02975
-0.62 | -0.002127 | -0.00758 | -0.02895
-0.61 | -0.001968 | -0.008335 | -0.02395
-0.6 | -0.0017275 | -0.008295 | -0.0258
-0.59 | -0.001808 | -0.007485 | -0.02995
-0.58 | -0.0016915 | -0.008065 | -0.0241
-0.57 | -0.0015115 | -0.00705 | -0.02145
-0.56 | -0.001477 | -0.006695 | -0.02295
-0.55 | -0.001481 | -0.0066 | -0.0233
-0.54 | -0.0012275 | -0.00623 | -0.02115
-0.53 | -0.001107 | -0.006265 | -0.0188
-0.52 | -0.0013155 | -0.005215 | -0.02035
-0.51 | -0.0011655 | -0.00464 | -0.02
-0.5 | -0.000993 | -0.00494 | -0.01775
-0.49 | -0.000968 | -0.00491 | -0.0165
-0.48 | -0.0008675 | -0.00432 | -0.01505
-0.47 | -0.000673 | -0.00325 | -0.01265
-0.46 | -0.0003995 | -0.00272 | -0.00975
-0.45 | -5.85e-05 | -0.001785 | -0.006465
-0.44 | 0.000195 | -0.00036 | -0.002225
-0.43 | 0.0006415 | 0.00117 | 0.004025
-0.42 | 0.0013975 | 0.003125 | 0.009945
-0.41 | 0.002173 | 0.005745 | 0.01966
-0.4 | 0.0032985 | 0.010045 | 0.03898
-0.39 | 0.0048775 | 0.01579 | 0.05788
-0.38 | 0.007022 | 0.0228 | 0.0841
-0.37 | 0.0100125 | 0.032665 | 0.1234
-0.36 | 0.015863 | 0.046515 | 0.1756
-0.35 | 0.0221435 | 0.06605 | 0.2516
-0.34 | 0.028515 | 0.09215 | 0.3568
-0.33 | 0.039135 | 0.136195 | 0.49825
-0.32 | 0.05416 | 0.18659 | 0.6946
-0.31 | 0.074795 | 0.2486 | 0.97475
-0.3 | 0.10399 | 0.34475 | 1.36085
-0.29 | 0.1538 | 0.47155 | 1.88255
-0.28 | 0.209655 | 0.6524 | 2.5555
-0.27 | 0.27195 | 0.8989 | 3.538
-0.26 | 0.3741 | 1.22685 | 4.7675
-0.25 | 0.51235 | 1.7257 | 6.4635
-0.24 | 0.6995 | 2.336 | 8.909
-0.23 | 0.9509 | 3.0865 | 11.8785
-0.22 | 1.2879 | 4.1765 | 15.885
-0.21 | 1.82745 | 5.606 | 21.6565
-0.2 | 2.4772 | 7.5545 | 28.3
-0.19 | 3.2585 | 10.236 | 37.625
-0.18 | 4.3595 | 13.6745 | 49.49
-0.17 | 5.7845 | 17.966 | 63.165
-0.16 | 7.7185 | 23.54 | 80.91
-0.15 | 10.394 | 31.265 | 103.105
-0.14 | 13.8395 | 40.44 | 130.015
-0.13 | 18.123 | 52.46 | 160.61
-0.12 | 23.835 | 67.85 | 193.7
-0.11 | 31.025 | 85.215 | 231.75
-0.1 | 40.315 | 107.415 | 275.95
-0.09 | 51.685 | 133.605 | 321.25
-0.08 | 64.875 | 163.57 | 368.25
-0.07 | 81.795 | 198.65 | 410.25
-0.06 | 102.46 | 239.4 | 459.8
-0.05 | 122.405 | 279.15 | 514.25
-0.04 | 147.425 | 324.25 | 557.65
-0.03 | 178.2 | 374.15 | 603.8
-0.02 | 209 | 419.8 | 649.05
-0.01 | 241.8 | 476 | 701.1
0 | 275.5 | 523.75 | 748.3
0.01 | 305.1 | 565.15 | 774.5
0.02 | 340.15 | 616.3 | 810.5
0.03 | 372.9 | 656.8 | 848.5
0.04 | 396 | 698.3 | 880.5
0.05 | 421.8 | 741.5 | 914.5
0.06 | 444.15 | 774.5 | 941.5
0.07 | 460.25 | 812.5 | 964.5
0.08 | 470.8 | 849 | 980.5
0.09 | 478 | 872.5 | 1004
0.1 | 478.8 | 899 | 1034
0.11 | 483.6 | 922 | 1056.5
0.12 | 488 | 947 | 1067
0.13 | 478 | 969.5 | 1065
0.14 | 463.5 | 982.5 | 1085
0.15 | 449.5 | 1005 | 1109.5
0.16 | 440 | 1017.5 | 1113
0.17 | 425.5 | 1023 | 1117
0.18 | 407.5 | 1037 | 1123
0.19 | 387.5 | 1050.5 | 1130
0.2 | 368.5 | 1051.5 | 1144
0.21 | 347.5 | 1063 | 1148.5
0.22 | 335 | 1076.5 | 1134
0.23 | 316 | 1070.5 | 1141
0.24 | 296.5 | 1079.5 | 1154
0.25 | 284 | 1075 | 1149
0.26 | 259.5 | 1070.5 | 1146
0.27 | 243 | 1075 | 1133
0.28 | 230 | 1072.5 | 1134
0.29 | 216.5 | 1072 | 1146
0.3 | 211 | 1060 | 1136.5
0.31 | 203.5 | 1057.5 | 1122.5
0.32 | 175.5 | 1055 | 1118
0.33 | 160.5 | 1046 | 1112
0.34 | 158 | 1030.5 | 1101
0.35 | 148 | 1020 | 1093.5
0.36 | 147 | 1019 | 1081.5
0.37 | 128.5 | 1004 | 1075.5
0.38 | 114.5 | 992 | 1066
0.39 | 123 | 973 | 1048.5
0.4 | 108 | 953 | 1040.5
0.41 | 99 | 949 | 1021
0.42 | 99.5 | 928 | 1008.5
0.43 | 94.5 | 902 | 1002
0.44 | 91 | 886 | 976
0.45 | 86 | 868.5 | 964
0.46 | 73 | 844 | 945.5
0.47 | 66 | 819.5 | 925.5
0.48 | 77.5 | 795 | 898
0.49 | 62.5 | 769 | 879.5
0.5 | 42 | 758 | 890