## IDS-VDS Characteristic (mA-mm)
VGS (V) | VDS = 0.100 V | VDS = 0.500 V | VDS = 0.900 V
-0.75 | 0.0008194 | 0.004127 | 0.01523
-0.74 | 0.0007749 | 0.0039336 | 0.014821
-0.73 | 0.0007371 | 0.0037647 | 0.014355
-0.72 | 0.0007057 | 0.0036255 | 0.013823
-0.71 | 0.0006726 | 0.0034822 | 0.013374
-0.7 | 0.0006374 | 0.0033427 | 0.012939
-0.69 | 0.0006025 | 0.0032224 | 0.012519
-0.68 | 0.0005758 | 0.0031114 | 0.012113
-0.67 | 0.0005463 | 0.0029614 | 0.011663
-0.66 | 0.000521 | 0.0028402 | 0.011255
-0.65 | 0.0004979 | 0.0027179 | 0.010867
-0.64 | 0.00047001 | 0.0026221 | 0.010514
-0.63 | 0.000449 | 0.0025193 | 0.010178
-0.62 | 0.00042575 | 0.0024232 | 0.009898
-0.61 | 0.0004058 | 0.0023217 | 0.009521
-0.6 | 0.00038458 | 0.0022316 | 0.00914
-0.59 | 0.00036822 | 0.0021353 | 0.008861
-0.58 | 0.00034622 | 0.0020361 | 0.008558
-0.57 | 0.00032879 | 0.0019739 | 0.00827
-0.56 | 0.00031109 | 0.0018877 | 0.008043
-0.55 | 0.00029442 | 0.0017994 | 0.007739
-0.54 | 0.00028129 | 0.0017283 | 0.007496
-0.53 | 0.00026504 | 0.0016618 | 0.00723
-0.52 | 0.00025442 | 0.0015717 | 0.006957
-0.51 | 0.00024168 | 0.0015151 | 0.006743
-0.5 | 0.00022841 | 0.0014744 | 0.006563
-0.49 | 0.00021785 | 0.00141 | 0.006317
-0.48 | 0.00021146 | 0.0013662 | 0.00612
-0.47 | 0.00020362 | 0.001317 | 0.00593
-0.46 | 0.00019821 | 0.0012756 | 0.005765
-0.45 | 0.00019321 | 0.0012412 | 0.005645
-0.44 | 0.00019167 | 0.0012221 | 0.005551
-0.43 | 0.0001964 | 0.0012126 | 0.005516
-0.42 | 0.00020411 | 0.0012239 | 0.005552
-0.41 | 0.00021814 | 0.0012596 | 0.00564
-0.4 | 0.00024305 | 0.0013291 | 0.00586
-0.39 | 0.00027887 | 0.0014372 | 0.006217
-0.38 | 0.00033314 | 0.0015987 | 0.00679
-0.37 | 0.00041191 | 0.0018459 | 0.007698
-0.36 | 0.00052346 | 0.0022062 | 0.008973
-0.35 | 0.0007134 | 0.0027072 | 0.010843
-0.34 | 0.0009429 | 0.0034319 | 0.013543
-0.33 | 0.0012569 | 0.0044376 | 0.017409
-0.32 | 0.0016956 | 0.005928 | 0.022754
-0.31 | 0.0023029 | 0.007843 | 0.030318
-0.3 | 0.0031323 | 0.010554 | 0.040637
-0.29 | 0.0042964 | 0.014296 | 0.055343
-0.28 | 0.006073 | 0.019434 | 0.07557
-0.27 | 0.008306 | 0.026621 | 0.10338
-0.26 | 0.011357 | 0.036361 | 0.14199
-0.25 | 0.015557 | 0.049914 | 0.1936
-0.24 | 0.021281 | 0.06908 | 0.26304
-0.23 | 0.029175 | 0.0943 | 0.36069
-0.22 | 0.039738 | 0.12811 | 0.4879
-0.21 | 0.054189 | 0.17352 | 0.661
-0.2 | 0.07537 | 0.23493 | 0.8965
-0.19 | 0.10199 | 0.31759 | 1.204
-0.18 | 0.13876 | 0.43098 | 1.612
-0.17 | 0.1876 | 0.5774 | 2.1553
-0.16 | 0.25244 | 0.7749 | 2.8285
-0.15 | 0.34037 | 1.0343 | 3.7137
-0.14 | 0.45597 | 1.3717 | 4.8368
-0.13 | 0.6113 | 1.8142 | 6.249
-0.12 | 0.8127 | 2.3893 | 7.94
-0.11 | 1.0826 | 3.1151 | 10.037
-0.1 | 1.4298 | 4.0457 | 12.502
-0.09 | 1.8822 | 5.2075 | 15.468
-0.08 | 2.4548 | 6.665 | 18.809
-0.07 | 3.1765 | 8.442 | 22.628
-0.06 | 4.0863 | 10.586 | 26.954
-0.05 | 5.2051 | 13.153 | 31.815
-0.04 | 6.528 | 16.075 | 37.076
-0.03 | 8.138 | 19.57 | 42.838
-0.02 | 10.085 | 23.528 | 49.167
-0.01 | 12.33 | 27.959 | 55.914
0 | 14.915 | 32.867 | 63.15
0.01 | 17.843 | 38.344 | 70.71
0.02 | 21.014 | 44.234 | 78.59
0.03 | 24.62 | 50.686 | 87.05
0.04 | 28.466 | 57.4 | 95.56
0.05 | 32.602 | 64.65 | 104.66
0.06 | 36.885 | 72.25 | 114.01
0.07 | 41.477 | 80.31 | 123.55
0.08 | 46.136 | 88.57 | 133.32
0.09 | 50.874 | 97.18 | 143.41
0.1 | 55.77 | 106.09 | 153.62
0.11 | 60.51 | 115.29 | 164.05
0.12 | 65.52 | 124.62 | 174.83
0.13 | 70.37 | 134.3 | 185.41
0.14 | 75.04 | 144.07 | 196.39
0.15 | 79.52 | 154 | 207.39
0.16 | 84.06 | 164.31 | 218.62
0.17 | 88.42 | 174.45 | 229.86
0.18 | 92.74 | 184.91 | 241.08
0.19 | 96.64 | 195.37 | 252.39
0.2 | 100.46 | 206.01 | 263.87
0.21 | 103.98 | 216.87 | 275.49
0.22 | 107.31 | 227.41 | 286.79
0.23 | 110.76 | 238.31 | 298.39
0.24 | 113.95 | 249.06 | 309.92
0.25 | 116.8 | 260.01 | 321.54
0.26 | 119.44 | 270.73 | 333.07
0.27 | 122 | 281.54 | 344.5
0.28 | 124.27 | 292.32 | 356.02
0.29 | 126.57 | 303.12 | 367.38
0.3 | 128.93 | 313.99 | 378.94
0.31 | 130.94 | 324.51 | 390.38
0.32 | 132.95 | 335.25 | 401.53
0.33 | 134.32 | 345.85 | 412.84
0.34 | 135.97 | 356.27 | 424.02
0.35 | 137.81 | 366.74 | 435.11
0.36 | 139.22 | 376.94 | 445.99
0.37 | 140.47 | 387.19 | 456.89
0.38 | 141.66 | 397.18 | 467.67
0.39 | 142.82 | 407.07 | 478.28
0.4 | 144.35 | 416.8 | 488.78
0.41 | 145.46 | 426.37 | 499.03
0.42 | 146.13 | 435.83 | 509.46
0.43 | 147.05 | 445.03 | 519.56
0.44 | 148.31 | 454.04 | 529.46
0.45 | 149.06 | 462.85 | 539.27
0.46 | 149.82 | 471.51 | 548.82
0.47 | 150.44 | 479.88 | 558.31
0.48 | 151.13 | 487.98 | 567.58
0.49 | 152.24 | 495.95 | 576.4
0.5 | 152.5 | 503.57 | 585.4

## Tranconductance (mS-mm)
VGS (V) | VDS = 0.100 V | VDS = 0.500 V | VDS = 0.900 V
-0.75 | -0.00445 | -0.01934 | -0.0409
-0.74 | -0.004115 | -0.018115 | -0.04375
-0.73 | -0.00346 | -0.015405 | -0.0499
-0.72 | -0.003225 | -0.014125 | -0.04905
-0.71 | -0.003415 | -0.01414 | -0.0442
-0.7 | -0.003505 | -0.01299 | -0.04275
-0.69 | -0.00308 | -0.011565 | -0.0413
-0.68 | -0.00281 | -0.01305 | -0.0428
-0.67 | -0.00274 | -0.01356 | -0.0429
-0.66 | -0.00242 | -0.012175 | -0.0398
-0.65 | -0.0025495 | -0.010905 | -0.03705
-0.64 | -0.002445 | -0.00993 | -0.03445
-0.63 | -0.002213 | -0.009945 | -0.0308
-0.62 | -0.00216 | -0.00988 | -0.03285
-0.61 | -0.0020585 | -0.00958 | -0.0379
-0.6 | -0.001879 | -0.00932 | -0.033
-0.59 | -0.001918 | -0.009775 | -0.0291
-0.58 | -0.0019715 | -0.00807 | -0.02955
-0.57 | -0.0017565 | -0.00742 | -0.02575
-0.56 | -0.0017185 | -0.008725 | -0.02655
-0.55 | -0.00149 | -0.00797 | -0.02735
-0.54 | -0.001469 | -0.00688 | -0.02545
-0.53 | -0.0013435 | -0.00783 | -0.02695
-0.52 | -0.001168 | -0.007335 | -0.02435
-0.51 | -0.0013005 | -0.004865 | -0.0197
-0.5 | -0.0011915 | -0.005255 | -0.0213
-0.49 | -0.0008475 | -0.00541 | -0.02215
-0.48 | -0.0007115 | -0.00465 | -0.01935
-0.47 | -0.0006625 | -0.00453 | -0.01775
-0.46 | -0.0005205 | -0.00379 | -0.01425
-0.45 | -0.000327 | -0.002675 | -0.0107
-0.44 | 0.0001595 | -0.00143 | -0.00645
-0.43 | 0.000622 | 9e-05 | 5e-05
-0.42 | 0.001087 | 0.00235 | 0.0062
-0.41 | 0.001947 | 0.00526 | 0.0154
-0.4 | 0.0030365 | 0.00888 | 0.02885
-0.39 | 0.0045045 | 0.01348 | 0.0465
-0.38 | 0.006652 | 0.020435 | 0.07405
-0.37 | 0.009516 | 0.030375 | 0.10915
-0.36 | 0.0150745 | 0.043065 | 0.15725
-0.35 | 0.020972 | 0.061285 | 0.2285
-0.34 | 0.027175 | 0.08652 | 0.3283
-0.33 | 0.037635 | 0.124805 | 0.46055
-0.32 | 0.0523 | 0.17027 | 0.64545
-0.31 | 0.071835 | 0.2313 | 0.89415
-0.3 | 0.099675 | 0.32265 | 1.25125
-0.29 | 0.147035 | 0.444 | 1.74665
-0.28 | 0.20048 | 0.61625 | 2.40185
-0.27 | 0.2642 | 0.84635 | 3.321
-0.26 | 0.36255 | 1.16465 | 4.511
-0.25 | 0.4962 | 1.63595 | 6.0525
-0.24 | 0.6809 | 2.2193 | 8.3545
-0.23 | 0.92285 | 2.9515 | 11.243
-0.22 | 1.2507 | 3.961 | 15.0155
-0.21 | 1.7816 | 5.341 | 20.43
-0.2 | 2.39005 | 7.2035 | 27.15
-0.19 | 3.1695 | 9.8025 | 35.775
-0.18 | 4.2805 | 12.9905 | 47.565
-0.17 | 5.684 | 17.196 | 60.825
-0.16 | 7.6385 | 22.845 | 77.92
-0.15 | 10.1765 | 29.84 | 100.415
-0.14 | 13.5465 | 38.995 | 126.765
-0.13 | 17.8365 | 50.88 | 155.16
-0.12 | 23.565 | 65.045 | 189.4
-0.11 | 30.855 | 82.82 | 228.1
-0.1 | 39.98 | 104.62 | 271.55
-0.09 | 51.25 | 130.965 | 315.35
-0.08 | 64.715 | 161.725 | 358
-0.07 | 81.575 | 196.05 | 407.25
-0.06 | 101.43 | 235.55 | 459.35
-0.05 | 122.085 | 274.45 | 506.1
-0.04 | 146.645 | 320.85 | 551.15
-0.03 | 177.85 | 372.65 | 604.55
-0.02 | 209.6 | 419.45 | 653.8
-0.01 | 241.5 | 466.95 | 699.15
0 | 275.65 | 519.25 | 739.8
0.01 | 304.95 | 568.35 | 772
0.02 | 338.85 | 617.1 | 817
0.03 | 372.6 | 658.3 | 848.5
0.04 | 399.1 | 698.2 | 880.5
0.05 | 420.95 | 742.5 | 922.5
0.06 | 443.75 | 783 | 944.5
0.07 | 462.55 | 816 | 965.5
0.08 | 469.85 | 843.5 | 993
0.09 | 481.7 | 876 | 1015
0.1 | 481.8 | 905.5 | 1032
0.11 | 487.5 | 926.5 | 1060.5
0.12 | 493 | 950.5 | 1068
0.13 | 476 | 972.5 | 1078
0.14 | 457.5 | 985 | 1099
0.15 | 451 | 1012 | 1111.5
0.16 | 445 | 1022.5 | 1123.5
0.17 | 434 | 1030 | 1123
0.18 | 411 | 1046 | 1126.5
0.19 | 386 | 1055 | 1139.5
0.2 | 367 | 1075 | 1155
0.21 | 342.5 | 1070 | 1146
0.22 | 339 | 1072 | 1145
0.23 | 332 | 1082.5 | 1156.5
0.24 | 302 | 1085 | 1157.5
0.25 | 274.5 | 1083.5 | 1157.5
0.26 | 260 | 1076.5 | 1148
0.27 | 241.5 | 1079.5 | 1147.5
0.28 | 228.5 | 1079 | 1144
0.29 | 233 | 1083.5 | 1146
0.3 | 218.5 | 1069.5 | 1150
0.31 | 201 | 1063 | 1129.5
0.32 | 169 | 1067 | 1123
0.33 | 151 | 1051 | 1124.5
0.34 | 174.5 | 1044.5 | 1113.5
0.35 | 162.5 | 1033.5 | 1098.5
0.36 | 133 | 1022.5 | 1089
0.37 | 122 | 1012 | 1084
0.38 | 117.5 | 994 | 1069.5
0.39 | 134.5 | 981 | 1055.5
0.4 | 132 | 965 | 1037.5
0.41 | 89 | 951.5 | 1034
0.42 | 79.5 | 933 | 1026.5
0.43 | 109 | 910.5 | 1000
0.44 | 100.5 | 891 | 985.5
0.45 | 75.5 | 873.5 | 968
0.46 | 69 | 851.5 | 952
0.47 | 65.5 | 823.5 | 938
0.48 | 90 | 803.5 | 904.5
0.49 | 68.5 | 779.5 | 891
0.5 | 26 | 762 | 900