## IDS-VDS Characteristic (mA-mm)
VGS (V) | VDS = 0.100 V | VDS = 0.500 V | VDS = 0.900 V
-0.75 | 0.0009104 | 0.0045356 | 0.017021
-0.74 | 0.0008712 | 0.0043486 | 0.016482
-0.73 | 0.0008242 | 0.0041627 | 0.015916
-0.72 | 0.0007852 | 0.004013 | 0.015444
-0.71 | 0.0007424 | 0.0038557 | 0.014873
-0.7 | 0.0007114 | 0.0036985 | 0.014408
-0.69 | 0.0006731 | 0.0035582 | 0.013888
-0.68 | 0.0006428 | 0.0034098 | 0.013387
-0.67 | 0.0006061 | 0.0032945 | 0.013034
-0.66 | 0.000577 | 0.0031475 | 0.012565
-0.65 | 0.000548 | 0.0030303 | 0.012153
-0.64 | 0.0005196 | 0.0028986 | 0.011741
-0.63 | 0.00049554 | 0.0027902 | 0.011363
-0.62 | 0.000471 | 0.0026691 | 0.01099
-0.61 | 0.00044637 | 0.0025719 | 0.010601
-0.6 | 0.00042058 | 0.0024497 | 0.010218
-0.59 | 0.00040138 | 0.002349 | 0.009866
-0.58 | 0.00037893 | 0.0022463 | 0.009598
-0.57 | 0.00035935 | 0.0021405 | 0.009269
-0.56 | 0.00034171 | 0.0020557 | 0.008848
-0.55 | 0.00032627 | 0.0019819 | 0.00858
-0.54 | 0.00030987 | 0.0019129 | 0.008258
-0.53 | 0.00029206 | 0.0018312 | 0.007992
-0.52 | 0.00027676 | 0.0017517 | 0.007737
-0.51 | 0.00026298 | 0.0016818 | 0.007465
-0.5 | 0.00024986 | 0.0016101 | 0.007189
-0.49 | 0.00023776 | 0.0015473 | 0.00694
-0.48 | 0.00022783 | 0.0014925 | 0.006766
-0.47 | 0.00021705 | 0.0014291 | 0.006586
-0.46 | 0.00021149 | 0.0013842 | 0.006372
-0.45 | 0.00020795 | 0.0013561 | 0.006252
-0.44 | 0.00020579 | 0.0013358 | 0.006152
-0.43 | 0.00020821 | 0.0013127 | 0.006087
-0.42 | 0.0002136 | 0.001325 | 0.006029
-0.41 | 0.00022764 | 0.0013504 | 0.006117
-0.4 | 0.0002511 | 0.0014119 | 0.006279
-0.39 | 0.00028656 | 0.001518 | 0.006637
-0.38 | 0.00033801 | 0.0016685 | 0.007181
-0.37 | 0.00041429 | 0.0019037 | 0.008047
-0.36 | 0.00052346 | 0.0022447 | 0.009254
-0.35 | 0.0007108 | 0.0027407 | 0.011054
-0.34 | 0.0009332 | 0.0034442 | 0.013678
-0.33 | 0.0012417 | 0.0044032 | 0.017358
-0.32 | 0.0016722 | 0.00584 | 0.022491
-0.31 | 0.0022564 | 0.007752 | 0.029924
-0.3 | 0.0030904 | 0.010409 | 0.040008
-0.29 | 0.0042185 | 0.014108 | 0.054419
-0.28 | 0.005902 | 0.019163 | 0.07437
-0.27 | 0.008098 | 0.02625 | 0.1016
-0.26 | 0.011079 | 0.035706 | 0.13801
-0.25 | 0.015164 | 0.049004 | 0.18837
-0.24 | 0.020671 | 0.06782 | 0.25721
-0.23 | 0.028482 | 0.09262 | 0.35206
-0.22 | 0.038875 | 0.12539 | 0.47958
-0.21 | 0.053166 | 0.17118 | 0.6514
-0.2 | 0.07398 | 0.23139 | 0.8782
-0.19 | 0.10053 | 0.31312 | 1.182
-0.18 | 0.13641 | 0.42399 | 1.5839
-0.17 | 0.18498 | 0.5704 | 2.1102
-0.16 | 0.24892 | 0.7644 | 2.7838
-0.15 | 0.33671 | 1.0162 | 3.6658
-0.14 | 0.45198 | 1.3567 | 4.7572
-0.13 | 0.6055 | 1.7962 | 6.16
-0.12 | 0.8063 | 2.3595 | 7.838
-0.11 | 1.0741 | 3.0928 | 9.899
-0.1 | 1.4208 | 3.9871 | 12.328
-0.09 | 1.8701 | 5.1576 | 15.206
-0.08 | 2.4421 | 6.601 | 18.549
-0.07 | 3.1567 | 8.346 | 22.343
-0.06 | 4.0571 | 10.467 | 26.575
-0.05 | 5.1709 | 12.969 | 31.312
-0.04 | 6.491 | 15.935 | 36.55
-0.03 | 8.114 | 19.306 | 42.24
-0.02 | 10.019 | 23.222 | 48.439
-0.01 | 12.263 | 27.577 | 54.93
0 | 14.822 | 32.462 | 62.15
0.01 | 17.689 | 37.861 | 69.55
0.02 | 20.885 | 43.582 | 77.32
0.03 | 24.431 | 49.995 | 85.57
0.04 | 28.198 | 56.561 | 94.05
0.05 | 32.275 | 63.68 | 102.71
0.06 | 36.574 | 71.09 | 111.88
0.07 | 41.042 | 79.04 | 121.34
0.08 | 45.689 | 87.23 | 130.92
0.09 | 50.402 | 95.56 | 140.86
0.1 | 55.173 | 104.3 | 150.69
0.11 | 59.83 | 113.25 | 160.97
0.12 | 64.67 | 122.6 | 171.48
0.13 | 69.34 | 132.06 | 182.02
0.14 | 73.95 | 141.51 | 192.61
0.15 | 78.52 | 151.17 | 203.32
0.16 | 83.03 | 161.38 | 214.38
0.17 | 87.21 | 171.34 | 225.34
0.18 | 91.2 | 181.55 | 236.38
0.19 | 95.05 | 191.92 | 247.42
0.2 | 98.72 | 202.12 | 258.64
0.21 | 102.42 | 212.73 | 270.04
0.22 | 105.74 | 223.2 | 281.27
0.23 | 108.94 | 233.8 | 292.64
0.24 | 111.84 | 244.35 | 303.73
0.25 | 114.72 | 255.01 | 315.29
0.26 | 117.24 | 265.61 | 326.56
0.27 | 119.83 | 276.28 | 337.83
0.28 | 122.17 | 286.82 | 349.06
0.29 | 124.34 | 297.27 | 360.3
0.3 | 126.5 | 308 | 371.66
0.31 | 128.31 | 318.48 | 382.84
0.32 | 130.01 | 328.92 | 393.98
0.33 | 131.9 | 339.4 | 404.88
0.34 | 133.54 | 349.51 | 416
0.35 | 135 | 359.79 | 426.92
0.36 | 136.23 | 369.9 | 437.69
0.37 | 137.65 | 379.96 | 448.63
0.38 | 139.03 | 389.85 | 459
0.39 | 140.23 | 399.49 | 469.66
0.4 | 141.16 | 409.1 | 480.04
0.41 | 142.18 | 418.58 | 490.3
0.42 | 143.22 | 427.95 | 500.61
0.43 | 144.16 | 437.01 | 510.57
0.44 | 145.15 | 445.96 | 520.47
0.45 | 145.7 | 454.66 | 530.21
0.46 | 146.5 | 463.24 | 539.84
0.47 | 147.43 | 471.59 | 549.14
0.48 | 148.03 | 479.57 | 558.41
0.49 | 148.74 | 487.42 | 567.47
0.5 | 149.33 | 495.08 | 576.2

## Tranconductance (mS-mm)
VGS (V) | VDS = 0.100 V | VDS = 0.500 V | VDS = 0.900 V
-0.75 | -0.00392 | -0.0187 | -0.0539
-0.74 | -0.00431 | -0.018645 | -0.05525
-0.73 | -0.0043 | -0.01678 | -0.0519
-0.72 | -0.00409 | -0.01535 | -0.05215
-0.71 | -0.00369 | -0.015725 | -0.0518
-0.7 | -0.003465 | -0.014875 | -0.04925
-0.69 | -0.00343 | -0.014435 | -0.05105
-0.68 | -0.00335 | -0.013185 | -0.0427
-0.67 | -0.00329 | -0.013115 | -0.0411
-0.66 | -0.002905 | -0.01321 | -0.04405
-0.65 | -0.00287 | -0.012445 | -0.0412
-0.64 | -0.002623 | -0.012005 | -0.0395
-0.63 | -0.00243 | -0.011475 | -0.03755
-0.62 | -0.0024585 | -0.010915 | -0.0381
-0.61 | -0.002521 | -0.01097 | -0.0386
-0.6 | -0.0022495 | -0.011145 | -0.03675
-0.59 | -0.0020825 | -0.01017 | -0.031
-0.58 | -0.0021015 | -0.010425 | -0.02985
-0.57 | -0.001861 | -0.00953 | -0.0375
-0.56 | -0.001654 | -0.00793 | -0.03445
-0.55 | -0.001592 | -0.00714 | -0.0295
-0.54 | -0.0017105 | -0.007535 | -0.0294
-0.53 | -0.0016555 | -0.00806 | -0.02605
-0.52 | -0.001454 | -0.00747 | -0.02635
-0.51 | -0.001345 | -0.00708 | -0.0274
-0.5 | -0.001261 | -0.006725 | -0.02625
-0.49 | -0.0011015 | -0.00588 | -0.02115
-0.48 | -0.0010355 | -0.00591 | -0.0177
-0.47 | -0.000817 | -0.005415 | -0.0197
-0.46 | -0.000455 | -0.00365 | -0.0167
-0.45 | -0.000285 | -0.00242 | -0.011
-0.44 | 1.3e-05 | -0.00217 | -0.00825
-0.43 | 0.0003905 | -0.00054 | -0.00615
-0.42 | 0.0009715 | 0.001885 | 0.0015
-0.41 | 0.001875 | 0.004345 | 0.0125
-0.4 | 0.002946 | 0.00838 | 0.026
-0.39 | 0.0043455 | 0.01283 | 0.0451
-0.38 | 0.0063865 | 0.019285 | 0.0705
-0.37 | 0.0092725 | 0.02881 | 0.10365
-0.36 | 0.0148255 | 0.04185 | 0.15035
-0.35 | 0.020487 | 0.059975 | 0.2212
-0.34 | 0.026545 | 0.083125 | 0.3152
-0.33 | 0.03695 | 0.11979 | 0.44065
-0.32 | 0.050735 | 0.16744 | 0.6283
-0.31 | 0.07091 | 0.22845 | 0.87585
-0.3 | 0.098105 | 0.3178 | 1.22475
-0.29 | 0.14058 | 0.4377 | 1.7181
-0.28 | 0.193975 | 0.6071 | 2.35905
-0.27 | 0.25885 | 0.82715 | 3.182
-0.26 | 0.3533 | 1.1377 | 4.3385
-0.25 | 0.4796 | 1.6057 | 5.96
-0.24 | 0.6659 | 2.1808 | 8.1845
-0.23 | 0.9102 | 2.8785 | 11.1185
-0.22 | 1.2342 | 3.928 | 14.967
-0.21 | 1.75525 | 5.3 | 19.931
-0.2 | 2.3682 | 7.097 | 26.53
-0.19 | 3.1215 | 9.63 | 35.285
-0.18 | 4.2225 | 12.864 | 46.41
-0.17 | 5.6255 | 17.0205 | 59.995
-0.16 | 7.5865 | 22.29 | 77.78
-0.15 | 10.153 | 29.615 | 98.67
-0.14 | 13.4395 | 39 | 124.71
-0.13 | 17.716 | 50.14 | 154.04
-0.12 | 23.43 | 64.83 | 186.95
-0.11 | 30.725 | 81.38 | 224.5
-0.1 | 39.8 | 103.24 | 265.35
-0.09 | 51.065 | 130.695 | 311.05
-0.08 | 64.33 | 159.42 | 356.85
-0.07 | 80.75 | 193.3 | 401.3
-0.06 | 100.71 | 231.15 | 448.45
-0.05 | 121.695 | 273.4 | 498.75
-0.04 | 147.155 | 316.85 | 546.4
-0.03 | 176.4 | 364.35 | 594.45
-0.02 | 207.45 | 413.55 | 634.5
-0.01 | 240.15 | 462 | 685.55
0 | 271.3 | 514.2 | 731
0.01 | 303.15 | 556 | 758.5
0.02 | 337.1 | 606.7 | 801
0.03 | 365.65 | 648.95 | 836.5
0.04 | 392.2 | 684.25 | 857
0.05 | 418.8 | 726.45 | 891.5
0.06 | 438.35 | 768 | 931.5
0.07 | 455.75 | 807 | 952
0.08 | 468 | 826 | 976
0.09 | 474.2 | 853.5 | 988.5
0.1 | 471.4 | 884.5 | 1005.5
0.11 | 474.85 | 915 | 1039.5
0.12 | 475.5 | 940.5 | 1052.5
0.13 | 464 | 945.5 | 1056.5
0.14 | 459 | 955.5 | 1065
0.15 | 454 | 993.5 | 1088.5
0.16 | 434.5 | 1008.5 | 1101
0.17 | 408.5 | 1008.5 | 1100
0.18 | 392 | 1029 | 1104
0.19 | 376 | 1028.5 | 1113
0.2 | 368.5 | 1040.5 | 1131
0.21 | 351 | 1054 | 1131.5
0.22 | 326 | 1053.5 | 1130
0.23 | 305 | 1057.5 | 1123
0.24 | 289 | 1060.5 | 1132.5
0.25 | 270 | 1063 | 1141.5
0.26 | 255.5 | 1063.5 | 1127
0.27 | 246.5 | 1060.5 | 1125
0.28 | 225.5 | 1049.5 | 1123.5
0.29 | 216.5 | 1059 | 1130
0.3 | 198.5 | 1060.5 | 1127
0.31 | 175.5 | 1046 | 1116
0.32 | 179.5 | 1046 | 1102
0.33 | 176.5 | 1029.5 | 1101
0.34 | 155 | 1019.5 | 1102
0.35 | 134.5 | 1019.5 | 1084.5
0.36 | 132.5 | 1008.5 | 1085.5
0.37 | 140 | 997.5 | 1065.5
0.38 | 129 | 976.5 | 1051.5
0.39 | 106.5 | 962.5 | 1052
0.4 | 97.5 | 954.5 | 1032
0.41 | 103 | 942.5 | 1028.5
0.42 | 99 | 921.5 | 1013.5
0.43 | 96.5 | 900.5 | 993
0.44 | 77 | 882.5 | 982
0.45 | 67.5 | 864 | 968.5
0.46 | 86.5 | 846.5 | 946.5
0.47 | 76.5 | 816.5 | 928.5
0.48 | 65.5 | 791.5 | 916.5
0.49 | 65 | 775.5 | 889.5
0.5 | 59 | 766 | 873