## IDS-VDS Characteristic (mA-mm)
VGS (V) | VDS = 0.100 V | VDS = 0.500 V | VDS = 0.900 V
-0.75 | 0.0006419 | 0.0026726 | 0.008948
-0.74 | 0.0006076 | 0.0025805 | 0.008634
-0.73 | 0.000585 | 0.0024826 | 0.008422
-0.72 | 0.0005569 | 0.0024027 | 0.008188
-0.71 | 0.0005321 | 0.0023331 | 0.007924
-0.7 | 0.000507 | 0.0022317 | 0.007704
-0.69 | 0.00048491 | 0.0021722 | 0.007457
-0.68 | 0.00046372 | 0.0020931 | 0.007189
-0.67 | 0.00044138 | 0.0020184 | 0.007004
-0.66 | 0.00042454 | 0.0019267 | 0.006777
-0.65 | 0.00040488 | 0.00187 | 0.006568
-0.64 | 0.00038546 | 0.0017979 | 0.006367
-0.63 | 0.00036748 | 0.0017229 | 0.006187
-0.62 | 0.00035009 | 0.0016646 | 0.006008
-0.61 | 0.00033506 | 0.0016018 | 0.005841
-0.6 | 0.00032 | 0.0015406 | 0.005621
-0.59 | 0.00030695 | 0.0014825 | 0.005442
-0.58 | 0.00028896 | 0.0014364 | 0.005266
-0.57 | 0.00027603 | 0.0013879 | 0.005118
-0.56 | 0.00026263 | 0.0013294 | 0.004962
-0.55 | 0.00025309 | 0.0012806 | 0.0047924
-0.54 | 0.00024122 | 0.0012324 | 0.0046772
-0.53 | 0.00023069 | 0.0011908 | 0.0045306
-0.52 | 0.00021886 | 0.0011511 | 0.0043838
-0.51 | 0.00020842 | 0.0011023 | 0.004264
-0.5 | 0.00019893 | 0.0010749 | 0.0041061
-0.49 | 0.00019174 | 0.0010346 | 0.0040264
-0.48 | 0.0001851 | 0.0010021 | 0.0039138
-0.47 | 0.00018024 | 0.000972 | 0.0038389
-0.46 | 0.00017572 | 0.000952 | 0.0037813
-0.45 | 0.00017329 | 0.0009431 | 0.0037251
-0.44 | 0.00017444 | 0.0009361 | 0.0036983
-0.43 | 0.00017925 | 0.0009409 | 0.0037305
-0.42 | 0.00018537 | 0.0009653 | 0.0037984
-0.41 | 0.00020284 | 0.0010052 | 0.0039426
-0.4 | 0.00022528 | 0.0010758 | 0.0041969
-0.39 | 0.00026108 | 0.0011937 | 0.004585
-0.38 | 0.00031253 | 0.0013571 | 0.0051819
-0.37 | 0.00038674 | 0.0015989 | 0.006101
-0.36 | 0.0004916 | 0.0019432 | 0.007292
-0.35 | 0.0006722 | 0.0024102 | 0.009048
-0.34 | 0.0008801 | 0.0031064 | 0.011582
-0.33 | 0.001176 | 0.0040522 | 0.015091
-0.32 | 0.00158 | 0.0053521 | 0.020021
-0.31 | 0.002148 | 0.007324 | 0.026909
-0.3 | 0.0029232 | 0.009868 | 0.036428
-0.29 | 0.004003 | 0.013409 | 0.049655
-0.28 | 0.0054697 | 0.01818 | 0.06802
-0.27 | 0.007828 | 0.024816 | 0.09363
-0.26 | 0.010613 | 0.033924 | 0.12811
-0.25 | 0.014501 | 0.046425 | 0.17399
-0.24 | 0.019727 | 0.06397 | 0.2385
-0.23 | 0.026996 | 0.0871 | 0.32717
-0.22 | 0.036829 | 0.11803 | 0.44244
-0.21 | 0.050095 | 0.16061 | 0.5972
-0.2 | 0.06919 | 0.21652 | 0.81
-0.19 | 0.09362 | 0.29436 | 1.0865
-0.18 | 0.12723 | 0.39664 | 1.4606
-0.17 | 0.17178 | 0.53258 | 1.9347
-0.16 | 0.23075 | 0.7149 | 2.5694
-0.15 | 0.31154 | 0.9504 | 3.3597
-0.14 | 0.41601 | 1.2657 | 4.3948
-0.13 | 0.55709 | 1.6773 | 5.6842
-0.12 | 0.7397 | 2.2024 | 7.303
-0.11 | 0.9855 | 2.8753 | 9.224
-0.1 | 1.3006 | 3.7384 | 11.573
-0.09 | 1.7154 | 4.8405 | 14.352
-0.08 | 2.2455 | 6.166 | 17.554
-0.07 | 2.9101 | 7.84 | 21.247
-0.06 | 3.7518 | 9.847 | 25.379
-0.05 | 4.7937 | 12.291 | 30.134
-0.04 | 6.024 | 15.13 | 35.422
-0.03 | 7.548 | 18.432 | 41.125
-0.02 | 9.39 | 22.259 | 47.358
-0.01 | 11.524 | 26.585 | 53.948
0 | 14.035 | 31.546 | 61.25
0.01 | 16.869 | 36.847 | 68.98
0.02 | 19.975 | 42.695 | 76.92
0.03 | 23.534 | 49.091 | 85.49
0.04 | 27.344 | 55.891 | 94.38
0.05 | 31.472 | 63.16 | 103.36
0.06 | 35.822 | 70.77 | 113
0.07 | 40.462 | 78.83 | 122.94
0.08 | 45.199 | 87.37 | 132.94
0.09 | 50.113 | 96.13 | 143.28
0.1 | 55.14 | 105.18 | 153.77
0.11 | 59.99 | 114.6 | 164.57
0.12 | 65.1 | 124.15 | 175.63
0.13 | 70.21 | 134.08 | 186.85
0.14 | 75.25 | 144.18 | 198
0.15 | 80.13 | 154.44 | 209.35
0.16 | 84.84 | 165.07 | 221.01
0.17 | 89.31 | 175.45 | 232.66
0.18 | 93.8 | 186.17 | 244.41
0.19 | 98.11 | 197.01 | 255.94
0.2 | 102.27 | 207.93 | 267.93
0.21 | 106.23 | 219.07 | 279.93
0.22 | 109.82 | 230.18 | 291.8
0.23 | 113.24 | 241.25 | 303.71
0.24 | 116.43 | 252.4 | 315.53
0.25 | 119.72 | 263.77 | 327.66
0.26 | 122.84 | 274.72 | 339.49
0.27 | 125.77 | 286.03 | 351.35
0.28 | 128.17 | 297.22 | 363.04
0.29 | 130.49 | 308.23 | 374.85
0.3 | 132.7 | 319.48 | 386.7
0.31 | 134.93 | 330.36 | 398.34
0.32 | 137.35 | 341.41 | 409.92
0.33 | 139.15 | 352.34 | 421.27
0.34 | 140.8 | 363.13 | 432.7
0.35 | 142.32 | 373.62 | 444.07
0.36 | 143.94 | 384.23 | 455.15
0.37 | 145.81 | 394.7 | 466.24
0.38 | 146.98 | 405.05 | 477.04
0.39 | 148.05 | 415.13 | 487.83
0.4 | 149.36 | 424.81 | 498.44
0.41 | 150.96 | 434.71 | 508.88
0.42 | 151.91 | 444.4 | 519.1
0.43 | 152.63 | 453.74 | 529.26
0.44 | 153.48 | 462.88 | 539.14
0.45 | 154.61 | 471.6 | 548.9
0.46 | 155.94 | 480.45 | 558.48
0.47 | 156.43 | 488.87 | 567.66
0.48 | 156.95 | 497.01 | 576.6
0.49 | 157.83 | 504.83 | 585.4
0.5 | 158.76 | 512.49 | 594.2

## Tranconductance (mS-mm)
VGS (V) | VDS = 0.100 V | VDS = 0.500 V | VDS = 0.900 V
-0.75 | -0.00343 | -0.00921 | -0.0314
-0.74 | -0.002845 | -0.0095 | -0.0263
-0.73 | -0.002535 | -0.00889 | -0.0223
-0.72 | -0.002645 | -0.007475 | -0.0249
-0.71 | -0.002495 | -0.00855 | -0.0242
-0.7 | -0.0023595 | -0.008045 | -0.02335
-0.69 | -0.002164 | -0.00693 | -0.02575
-0.68 | -0.0021765 | -0.00769 | -0.02265
-0.67 | -0.001959 | -0.00832 | -0.0206
-0.66 | -0.001825 | -0.00742 | -0.0218
-0.65 | -0.001954 | -0.00644 | -0.0205
-0.64 | -0.00187 | -0.007355 | -0.01905
-0.63 | -0.0017685 | -0.006665 | -0.01795
-0.62 | -0.001621 | -0.006055 | -0.0173
-0.61 | -0.0015045 | -0.0062 | -0.01935
-0.6 | -0.0014055 | -0.005965 | -0.01995
-0.59 | -0.001552 | -0.00521 | -0.01775
-0.58 | -0.001546 | -0.00473 | -0.0162
-0.57 | -0.0013165 | -0.00535 | -0.0152
-0.56 | -0.001147 | -0.005365 | -0.01628
-0.55 | -0.0010705 | -0.00485 | -0.01424
-0.54 | -0.00112 | -0.00449 | -0.01309
-0.53 | -0.001118 | -0.004065 | -0.01467
-0.52 | -0.0011135 | -0.004425 | -0.01333
-0.51 | -0.0009965 | -0.00381 | -0.013885
-0.5 | -0.000834 | -0.003385 | -0.01188
-0.49 | -0.0006915 | -0.00364 | -0.009615
-0.48 | -0.000575 | -0.00313 | -0.009375
-0.47 | -0.000469 | -0.002505 | -0.006625
-0.46 | -0.0003475 | -0.001445 | -0.00569
-0.45 | -6.4e-05 | -0.000795 | -0.00415
-0.44 | 0.000298 | -0.00011 | 0.00027
-0.43 | 0.0005465 | 0.00146 | 0.005005
-0.42 | 0.0011795 | 0.003215 | 0.010605
-0.41 | 0.0019955 | 0.005525 | 0.019925
-0.4 | 0.002912 | 0.009425 | 0.03212
-0.39 | 0.0043625 | 0.014065 | 0.04925
-0.38 | 0.006283 | 0.02026 | 0.0758
-0.37 | 0.0089535 | 0.029305 | 0.105505
-0.36 | 0.014273 | 0.040565 | 0.14735
-0.35 | 0.019425 | 0.05816 | 0.2145
-0.34 | 0.02519 | 0.0821 | 0.30215
-0.33 | 0.034995 | 0.112285 | 0.42195
-0.32 | 0.0486 | 0.16359 | 0.5909
-0.31 | 0.06716 | 0.225795 | 0.82035
-0.3 | 0.09275 | 0.30425 | 1.1373
-0.29 | 0.127325 | 0.4156 | 1.5796
-0.28 | 0.19125 | 0.57035 | 2.19875
-0.27 | 0.257165 | 0.7872 | 3.0045
-0.26 | 0.33365 | 1.08045 | 4.018
-0.25 | 0.4557 | 1.5023 | 5.5195
-0.24 | 0.62475 | 2.03375 | 7.659
-0.23 | 0.8551 | 2.703 | 10.197
-0.22 | 1.15495 | 3.6755 | 13.5015
-0.21 | 1.61805 | 4.9245 | 18.378
-0.2 | 2.17625 | 6.6875 | 24.465
-0.19 | 2.902 | 9.006 | 32.53
-0.18 | 3.908 | 11.911 | 42.41
-0.17 | 5.176 | 15.913 | 55.44
-0.16 | 6.988 | 20.891 | 71.25
-0.15 | 9.263 | 27.54 | 91.27
-0.14 | 12.2775 | 36.345 | 116.225
-0.13 | 16.1845 | 46.835 | 145.41
-0.12 | 21.4205 | 59.9 | 176.99
-0.11 | 28.045 | 76.8 | 213.5
-0.1 | 36.495 | 98.26 | 256.4
-0.09 | 47.245 | 121.38 | 299.05
-0.08 | 59.735 | 149.975 | 344.75
-0.07 | 75.315 | 184.05 | 391.25
-0.06 | 94.18 | 222.55 | 444.35
-0.05 | 113.61 | 264.15 | 502.15
-0.04 | 137.715 | 307.05 | 549.55
-0.03 | 168.3 | 356.45 | 596.8
-0.02 | 198.8 | 407.65 | 641.15
-0.01 | 232.25 | 464.35 | 694.6
0 | 267.25 | 513.1 | 751.6
0.01 | 297 | 557.45 | 783.5
0.02 | 333.25 | 612.2 | 825.5
0.03 | 368.45 | 659.8 | 873
0.04 | 396.9 | 703.45 | 893.5
0.05 | 423.9 | 743.95 | 931
0.06 | 449.5 | 783.5 | 979
0.07 | 468.85 | 830 | 997
0.08 | 482.55 | 865 | 1017
0.09 | 497.05 | 890.5 | 1041.5
0.1 | 493.85 | 923.5 | 1064.5
0.11 | 498 | 948.5 | 1093
0.12 | 511 | 974 | 1114
0.13 | 507.5 | 1001.5 | 1118.5
0.14 | 496 | 1018 | 1125
0.15 | 479.5 | 1044.5 | 1150.5
0.16 | 459 | 1050.5 | 1165.5
0.17 | 448 | 1055 | 1170
0.18 | 440 | 1078 | 1164
0.19 | 423.5 | 1088 | 1176
0.2 | 406 | 1103 | 1199.5
0.21 | 377.5 | 1112.5 | 1193.5
0.22 | 350.5 | 1109 | 1189
0.23 | 330.5 | 1111 | 1186.5
0.24 | 324 | 1126 | 1197.5
0.25 | 320.5 | 1116 | 1198
0.26 | 302.5 | 1113 | 1184.5
0.27 | 266.5 | 1125 | 1177.5
0.28 | 236 | 1110 | 1175
0.29 | 226.5 | 1113 | 1183
0.3 | 222 | 1106.5 | 1174.5
0.31 | 232.5 | 1096.5 | 1161
0.32 | 211 | 1099 | 1146.5
0.33 | 172.5 | 1086 | 1139
0.34 | 158.5 | 1064 | 1140
0.35 | 157 | 1055 | 1122.5
0.36 | 174.5 | 1054 | 1108.5
0.37 | 152 | 1041 | 1094.5
0.38 | 112 | 1021.5 | 1079.5
0.39 | 119 | 988 | 1070
0.4 | 145.5 | 979 | 1052.5
0.41 | 127.5 | 979.5 | 1033
0.42 | 83.5 | 951.5 | 1019
0.43 | 78.5 | 924 | 1002
0.44 | 99 | 893 | 982
0.45 | 123 | 878.5 | 967
0.46 | 91 | 863.5 | 938
0.47 | 50.5 | 828 | 906
0.48 | 70 | 798 | 887
0.49 | 90.5 | 774 | 880
0.5 | 93 | 766 | 880