## IDS-VDS Characteristic (mA-mm)
VGS (V) | VDS = 0.100 V | VDS = 0.500 V | VDS = 0.900 V
-0.75 | 0.0006105 | 0.0026363 | 0.009
-0.74 | 0.000585 | 0.0025437 | 0.008748
-0.73 | 0.0005601 | 0.0024424 | 0.008457
-0.72 | 0.0005366 | 0.0023455 | 0.008272
-0.71 | 0.0005098 | 0.0022644 | 0.008035
-0.7 | 0.00048643 | 0.0021803 | 0.007796
-0.69 | 0.00046344 | 0.0021055 | 0.007538
-0.68 | 0.00044409 | 0.0020424 | 0.007338
-0.67 | 0.00042335 | 0.0019603 | 0.007107
-0.66 | 0.00040693 | 0.0018878 | 0.006883
-0.65 | 0.00038464 | 0.0018194 | 0.006635
-0.64 | 0.00036616 | 0.001752 | 0.006458
-0.63 | 0.00035256 | 0.0016838 | 0.006253
-0.62 | 0.00033515 | 0.0016183 | 0.006054
-0.61 | 0.0003201 | 0.0015614 | 0.005836
-0.6 | 0.00030424 | 0.0015055 | 0.005692
-0.59 | 0.0002898 | 0.0014494 | 0.005509
-0.58 | 0.00027801 | 0.0014025 | 0.005326
-0.57 | 0.00026432 | 0.0013513 | 0.005152
-0.56 | 0.0002498 | 0.0012917 | 0.00501
-0.55 | 0.00023804 | 0.0012421 | 0.0048289
-0.54 | 0.00022928 | 0.0011985 | 0.0046896
-0.53 | 0.00021708 | 0.001162 | 0.0045368
-0.52 | 0.00020725 | 0.0011219 | 0.0043961
-0.51 | 0.00019753 | 0.0010838 | 0.0042626
-0.5 | 0.00018902 | 0.0010426 | 0.0041488
-0.49 | 0.00018084 | 0.0010097 | 0.0040079
-0.48 | 0.00017554 | 0.000981 | 0.0039114
-0.47 | 0.00017 | 0.0009554 | 0.0038309
-0.46 | 0.00016638 | 0.0009366 | 0.0037579
-0.45 | 0.00016588 | 0.0009234 | 0.0036909
-0.44 | 0.00016557 | 0.0009179 | 0.003664
-0.43 | 0.00016931 | 0.0009264 | 0.0036613
-0.42 | 0.0001781 | 0.0009452 | 0.0037468
-0.41 | 0.00019269 | 0.0009791 | 0.00391
-0.4 | 0.00021609 | 0.0010589 | 0.0041746
-0.39 | 0.00025187 | 0.0011686 | 0.0045622
-0.38 | 0.00030185 | 0.0013357 | 0.005161
-0.37 | 0.00037553 | 0.0015683 | 0.006056
-0.36 | 0.00048061 | 0.0019042 | 0.007281
-0.35 | 0.0006582 | 0.0023801 | 0.009021
-0.34 | 0.0008687 | 0.0030682 | 0.011509
-0.33 | 0.0011595 | 0.0040003 | 0.015083
-0.32 | 0.0015661 | 0.0052954 | 0.019996
-0.31 | 0.0021229 | 0.007256 | 0.026897
-0.3 | 0.0028916 | 0.009797 | 0.036642
-0.29 | 0.0039616 | 0.013256 | 0.050118
-0.28 | 0.0054138 | 0.018125 | 0.0684
-0.27 | 0.007737 | 0.024707 | 0.09397
-0.26 | 0.010521 | 0.033711 | 0.12857
-0.25 | 0.014373 | 0.046166 | 0.17476
-0.24 | 0.019609 | 0.06361 | 0.23923
-0.23 | 0.026811 | 0.08688 | 0.32734
-0.22 | 0.03644 | 0.11807 | 0.44565
-0.21 | 0.04976 | 0.15987 | 0.6061
-0.2 | 0.06878 | 0.21717 | 0.8143
-0.19 | 0.0934 | 0.29288 | 1.0977
-0.18 | 0.12618 | 0.39578 | 1.4701
-0.17 | 0.17071 | 0.53453 | 1.9619
-0.16 | 0.23023 | 0.7159 | 2.5908
-0.15 | 0.3091 | 0.9543 | 3.4116
-0.14 | 0.41597 | 1.2697 | 4.4352
-0.13 | 0.5557 | 1.6822 | 5.754
-0.12 | 0.7433 | 2.2121 | 7.377
-0.11 | 0.9844 | 2.8948 | 9.324
-0.1 | 1.3023 | 3.7672 | 11.68
-0.09 | 1.7203 | 4.8652 | 14.528
-0.08 | 2.2516 | 6.213 | 17.757
-0.07 | 2.9148 | 7.902 | 21.522
-0.06 | 3.7605 | 9.915 | 25.681
-0.05 | 4.8115 | 12.37 | 30.542
-0.04 | 6.054 | 15.269 | 35.822
-0.03 | 7.614 | 18.606 | 41.578
-0.02 | 9.434 | 22.466 | 47.834
-0.01 | 11.612 | 26.869 | 54.645
0 | 14.12 | 31.817 | 62.01
0.01 | 16.965 | 37.144 | 69.73
0.02 | 20.086 | 43.034 | 77.76
0.03 | 23.673 | 49.554 | 86.39
0.04 | 27.491 | 56.41 | 95.27
0.05 | 31.663 | 63.71 | 104.54
0.06 | 36.104 | 71.37 | 114.13
0.07 | 40.755 | 79.77 | 124.07
0.08 | 45.542 | 88.11 | 134.22
0.09 | 50.436 | 96.97 | 144.47
0.1 | 55.478 | 106.19 | 155.28
0.11 | 60.45 | 115.61 | 166.1
0.12 | 65.56 | 125.5 | 177.21
0.13 | 70.71 | 135.32 | 188.55
0.14 | 75.74 | 145.51 | 199.71
0.15 | 80.65 | 155.86 | 211.26
0.16 | 85.3 | 166.45 | 222.95
0.17 | 89.93 | 177.04 | 234.65
0.18 | 94.44 | 187.93 | 246.38
0.19 | 98.73 | 198.83 | 258.22
0.2 | 102.91 | 209.85 | 270.15
0.21 | 106.83 | 221.19 | 282.19
0.22 | 110.52 | 232.16 | 294.17
0.23 | 113.99 | 243.42 | 306.05
0.24 | 117.29 | 254.6 | 318.07
0.25 | 120.46 | 266.01 | 330.18
0.26 | 123.61 | 277.3 | 342.13
0.27 | 126.31 | 288.46 | 354.15
0.28 | 129.06 | 299.72 | 365.78
0.29 | 131.26 | 310.9 | 377.71
0.3 | 133.58 | 322.14 | 389.59
0.31 | 135.77 | 333.13 | 401.21
0.32 | 138.07 | 344.2 | 412.82
0.33 | 139.99 | 355.1 | 424.36
0.34 | 141.65 | 365.94 | 435.77
0.35 | 143.26 | 376.69 | 447.07
0.36 | 144.9 | 387.12 | 458.17
0.37 | 146.79 | 397.73 | 469.19
0.38 | 148.05 | 408.05 | 480.19
0.39 | 149.05 | 418.16 | 490.89
0.4 | 150.35 | 428.1 | 501.46
0.41 | 151.55 | 437.81 | 511.95
0.42 | 152.98 | 447.53 | 522.09
0.43 | 153.69 | 456.85 | 532.25
0.44 | 154.59 | 465.99 | 542.14
0.45 | 155.53 | 474.86 | 551.79
0.46 | 156.57 | 483.63 | 561.39
0.47 | 157.51 | 492.01 | 570.3
0.48 | 158.11 | 500.08 | 579.6
0.49 | 158.76 | 507.95 | 588.2
0.5 | 159.71 | 515.58 | 597

## Tranconductance (mS-mm)
VGS (V) | VDS = 0.100 V | VDS = 0.500 V | VDS = 0.900 V
-0.75 | -0.00255 | -0.00926 | -0.0252
-0.74 | -0.00252 | -0.009695 | -0.02715
-0.73 | -0.00242 | -0.00991 | -0.0238
-0.72 | -0.002515 | -0.0089 | -0.0211
-0.71 | -0.0025085 | -0.00826 | -0.0238
-0.7 | -0.002318 | -0.007945 | -0.02485
-0.69 | -0.002117 | -0.006895 | -0.0229
-0.68 | -0.0020045 | -0.00726 | -0.02155
-0.67 | -0.001858 | -0.00773 | -0.02275
-0.66 | -0.0019355 | -0.007045 | -0.0236
-0.65 | -0.0020385 | -0.00679 | -0.02125
-0.64 | -0.001604 | -0.00678 | -0.0191
-0.63 | -0.0015505 | -0.006685 | -0.0202
-0.62 | -0.001623 | -0.00612 | -0.02085
-0.61 | -0.0015455 | -0.00564 | -0.0181
-0.6 | -0.001515 | -0.0056 | -0.01635
-0.59 | -0.0013115 | -0.00515 | -0.0183
-0.58 | -0.001274 | -0.004905 | -0.01785
-0.57 | -0.0014105 | -0.00554 | -0.0158
-0.56 | -0.001314 | -0.00546 | -0.016155
-0.55 | -0.001026 | -0.00466 | -0.01602
-0.54 | -0.001048 | -0.004005 | -0.014605
-0.53 | -0.0011015 | -0.00383 | -0.014675
-0.52 | -0.0009775 | -0.00391 | -0.01371
-0.51 | -0.0009115 | -0.003965 | -0.012365
-0.5 | -0.0008345 | -0.003705 | -0.012735
-0.49 | -0.000674 | -0.00308 | -0.01187
-0.48 | -0.000542 | -0.002715 | -0.00885
-0.47 | -0.000458 | -0.00222 | -0.007675
-0.46 | -0.000206 | -0.0016 | -0.007
-0.45 | -4.05e-05 | -0.000935 | -0.004695
-0.44 | 0.0001715 | 0.00015 | -0.00148
-0.43 | 0.0006265 | 0.001365 | 0.00414
-0.42 | 0.001169 | 0.002635 | 0.012435
-0.41 | 0.0018995 | 0.005685 | 0.02139
-0.4 | 0.002959 | 0.009475 | 0.03261
-0.39 | 0.004288 | 0.01384 | 0.04932
-0.38 | 0.006183 | 0.019985 | 0.07469
-0.37 | 0.008938 | 0.028425 | 0.106
-0.36 | 0.0141335 | 0.04059 | 0.14825
-0.35 | 0.0194045 | 0.0582 | 0.2114
-0.34 | 0.025065 | 0.08101 | 0.3031
-0.33 | 0.03487 | 0.11136 | 0.42435
-0.32 | 0.04817 | 0.162785 | 0.5907
-0.31 | 0.066275 | 0.22508 | 0.8323
-0.3 | 0.091935 | 0.3 | 1.16105
-0.29 | 0.12611 | 0.4164 | 1.5879
-0.28 | 0.18877 | 0.57255 | 2.1926
-0.27 | 0.25536 | 0.7793 | 3.0085
-0.26 | 0.3318 | 1.07295 | 4.0395
-0.25 | 0.4544 | 1.49495 | 5.533
-0.24 | 0.6219 | 2.0357 | 7.629
-0.23 | 0.84155 | 2.723 | 10.321
-0.22 | 1.14745 | 3.6495 | 13.938
-0.21 | 1.617 | 4.955 | 18.4325
-0.2 | 2.182 | 6.6505 | 24.58
-0.19 | 2.87 | 8.9305 | 32.79
-0.18 | 3.8655 | 12.0825 | 43.21
-0.17 | 5.2025 | 16.006 | 56.035
-0.16 | 6.9195 | 20.9885 | 72.485
-0.15 | 9.287 | 27.69 | 92.22
-0.14 | 12.33 | 36.395 | 117.12
-0.13 | 16.3665 | 47.12 | 147.09
-0.12 | 21.435 | 60.63 | 178.5
-0.11 | 27.95 | 77.755 | 215.15
-0.1 | 36.795 | 98.52 | 260.2
-0.09 | 47.465 | 122.29 | 303.85
-0.08 | 59.725 | 151.84 | 349.7
-0.07 | 75.445 | 185.1 | 396.2
-0.06 | 94.835 | 223.4 | 451
-0.05 | 114.675 | 267.7 | 507.05
-0.04 | 140.125 | 311.8 | 551.8
-0.03 | 169 | 359.85 | 600.6
-0.02 | 199.9 | 413.15 | 653.35
-0.01 | 234.3 | 467.55 | 708.8
0 | 267.65 | 513.75 | 754.25
0.01 | 298.3 | 560.85 | 787.5
0.02 | 335.4 | 620.5 | 833
0.03 | 370.25 | 668.8 | 875.5
0.04 | 399.5 | 707.8 | 907.5
0.05 | 430.65 | 748 | 943
0.06 | 454.6 | 803 | 976.5
0.07 | 471.9 | 837 | 1004.5
0.08 | 484.05 | 860 | 1020
0.09 | 496.8 | 904 | 1053
0.1 | 500.7 | 932 | 1081.5
0.11 | 504.1 | 965.5 | 1096.5
0.12 | 513 | 985.5 | 1122.5
0.13 | 509 | 1000.5 | 1125
0.14 | 497 | 1027 | 1135.5
0.15 | 478 | 1047 | 1162
0.16 | 464 | 1059 | 1169.5
0.17 | 457 | 1074 | 1171.5
0.18 | 440 | 1089.5 | 1178.5
0.19 | 423.5 | 1096 | 1188.5
0.2 | 405 | 1118 | 1198.5
0.21 | 380.5 | 1115.5 | 1201
0.22 | 358 | 1111.5 | 1193
0.23 | 338.5 | 1122 | 1195
0.24 | 323.5 | 1129.5 | 1206.5
0.25 | 316 | 1135 | 1203
0.26 | 292.5 | 1122.5 | 1198.5
0.27 | 272.5 | 1121 | 1182.5
0.28 | 247.5 | 1122 | 1178
0.29 | 226 | 1121 | 1190.5
0.3 | 225.5 | 1111.5 | 1175
0.31 | 224.5 | 1103 | 1161.5
0.32 | 211 | 1098.5 | 1157.5
0.33 | 179 | 1087 | 1147.5
0.34 | 163.5 | 1079.5 | 1135.5
0.35 | 162.5 | 1059 | 1120
0.36 | 176.5 | 1052 | 1106
0.37 | 157.5 | 1046.5 | 1101
0.38 | 113 | 1021.5 | 1085
0.39 | 115 | 1002.5 | 1063.5
0.4 | 125 | 982.5 | 1053
0.41 | 131.5 | 971.5 | 1031.5
0.42 | 107 | 952 | 1015
0.43 | 80.5 | 923 | 1002.5
0.44 | 92 | 900.5 | 977
0.45 | 99 | 882 | 962.5
0.46 | 99 | 857.5 | 925.5
0.47 | 77 | 822.5 | 910.5
0.48 | 62.5 | 797 | 895
0.49 | 80 | 775 | 870
0.5 | 95 | 763 | 880