## IDS-VDS Characteristic (mA-mm)
VGS (V) | VDS = 0.100 V | VDS = 0.500 V | VDS = 0.900 V
-0.75 | 0.0005623 | 0.0023165 | 0.007707
-0.74 | 0.0005303 | 0.002226 | 0.007458
-0.73 | 0.0005123 | 0.0021672 | 0.007229
-0.72 | 0.00048338 | 0.0020879 | 0.007049
-0.71 | 0.00046369 | 0.0020108 | 0.006831
-0.7 | 0.00044184 | 0.0019236 | 0.006655
-0.69 | 0.00042084 | 0.0018632 | 0.006444
-0.68 | 0.00040277 | 0.001796 | 0.006222
-0.67 | 0.00038738 | 0.0017317 | 0.006051
-0.66 | 0.0003675 | 0.0016757 | 0.00584
-0.65 | 0.00035077 | 0.0016175 | 0.00564
-0.64 | 0.00033794 | 0.0015545 | 0.005492
-0.63 | 0.00032086 | 0.0015028 | 0.005326
-0.62 | 0.00030626 | 0.0014484 | 0.00519
-0.61 | 0.00029406 | 0.0013923 | 0.005019
-0.6 | 0.00027831 | 0.0013487 | 0.0048463
-0.59 | 0.00026678 | 0.0012854 | 0.0046895
-0.58 | 0.00025418 | 0.0012523 | 0.0045632
-0.57 | 0.00024203 | 0.0012138 | 0.0044153
-0.56 | 0.00023132 | 0.0011637 | 0.0042648
-0.55 | 0.00021983 | 0.0011218 | 0.0041676
-0.54 | 0.00020973 | 0.001085 | 0.0040431
-0.53 | 0.00020037 | 0.0010393 | 0.0039203
-0.52 | 0.00019274 | 0.001012 | 0.0038105
-0.51 | 0.00018396 | 0.000977 | 0.0036854
-0.5 | 0.00017735 | 0.000942 | 0.0035739
-0.49 | 0.00017086 | 0.0009094 | 0.0034853
-0.48 | 0.00016556 | 0.0008872 | 0.0034085
-0.47 | 0.00016182 | 0.0008685 | 0.003355
-0.46 | 0.00015967 | 0.0008564 | 0.0033007
-0.45 | 0.0001594 | 0.0008571 | 0.0032997
-0.44 | 0.00016219 | 0.0008607 | 0.0033121
-0.43 | 0.00016914 | 0.0008778 | 0.0033767
-0.42 | 0.00018156 | 0.0009144 | 0.0035096
-0.41 | 0.00020072 | 0.00098 | 0.0037296
-0.4 | 0.00023113 | 0.0010767 | 0.0040647
-0.39 | 0.00027438 | 0.0012257 | 0.0046168
-0.38 | 0.00033669 | 0.0014339 | 0.0053543
-0.37 | 0.00042563 | 0.0017311 | 0.00653
-0.36 | 0.00054995 | 0.002143 | 0.008088
-0.35 | 0.0007582 | 0.0027316 | 0.010269
-0.34 | 0.0010071 | 0.0035609 | 0.013348
-0.33 | 0.0013473 | 0.0046998 | 0.017612
-0.32 | 0.0018173 | 0.006388 | 0.02371
-0.31 | 0.0024617 | 0.008577 | 0.032021
-0.3 | 0.0033718 | 0.011605 | 0.043709
-0.29 | 0.0046054 | 0.015835 | 0.05956
-0.28 | 0.006505 | 0.021497 | 0.08169
-0.27 | 0.008849 | 0.029365 | 0.11137
-0.26 | 0.012102 | 0.040093 | 0.15253
-0.25 | 0.01647 | 0.05444 | 0.20766
-0.24 | 0.022456 | 0.0751 | 0.28259
-0.23 | 0.03052 | 0.10211 | 0.38364
-0.22 | 0.041563 | 0.13857 | 0.51857
-0.21 | 0.056423 | 0.18753 | 0.7042
-0.2 | 0.0778 | 0.25234 | 0.9464
-0.19 | 0.10546 | 0.33994 | 1.2618
-0.18 | 0.14234 | 0.45855 | 1.6892
-0.17 | 0.19154 | 0.6155 | 2.2424
-0.16 | 0.25783 | 0.8202 | 2.9489
-0.15 | 0.34369 | 1.0869 | 3.8481
-0.14 | 0.46243 | 1.442 | 4.9865
-0.13 | 0.6159 | 1.8976 | 6.425
-0.12 | 0.8198 | 2.4835 | 8.186
-0.11 | 1.0861 | 3.2451 | 10.312
-0.1 | 1.432 | 4.1904 | 12.817
-0.09 | 1.8854 | 5.3774 | 15.818
-0.08 | 2.4498 | 6.855 | 19.26
-0.07 | 3.1728 | 8.65 | 23.199
-0.06 | 4.0646 | 10.83 | 27.569
-0.05 | 5.1754 | 13.468 | 32.569
-0.04 | 6.472 | 16.471 | 38.042
-0.03 | 8.104 | 19.997 | 44.064
-0.02 | 10.019 | 24.001 | 50.515
-0.01 | 12.271 | 28.561 | 57.48
0 | 14.883 | 33.685 | 65.08
0.01 | 17.803 | 39.263 | 72.92
0.02 | 21.057 | 45.286 | 81.07
0.03 | 24.715 | 51.932 | 89.94
0.04 | 28.641 | 58.88 | 99.02
0.05 | 32.855 | 66.36 | 108.36
0.06 | 37.339 | 74.32 | 118.07
0.07 | 42.008 | 82.48 | 128.29
0.08 | 46.853 | 91.2 | 138.51
0.09 | 51.896 | 100.18 | 149.03
0.1 | 56.927 | 109.43 | 159.89
0.11 | 61.89 | 119.11 | 170.61
0.12 | 67.09 | 128.89 | 182.02
0.13 | 72.27 | 138.95 | 193.38
0.14 | 77.32 | 149.17 | 204.74
0.15 | 82.18 | 159.62 | 216.35
0.16 | 86.93 | 170.41 | 228.09
0.17 | 91.52 | 181.04 | 239.88
0.18 | 95.99 | 191.96 | 251.71
0.19 | 100.34 | 202.92 | 263.69
0.2 | 104.53 | 213.96 | 275.45
0.21 | 108.45 | 225.16 | 287.62
0.22 | 112.08 | 236.5 | 299.62
0.23 | 115.47 | 247.72 | 311.7
0.24 | 118.83 | 259.03 | 323.73
0.25 | 122.1 | 270.48 | 335.68
0.26 | 125.31 | 281.59 | 347.68
0.27 | 127.99 | 292.91 | 359.57
0.28 | 130.49 | 304.19 | 371.41
0.29 | 132.76 | 315.45 | 383.31
0.3 | 135.04 | 326.71 | 395.1
0.31 | 137.55 | 337.69 | 406.85
0.32 | 139.6 | 348.74 | 418.42
0.33 | 141.38 | 359.72 | 429.89
0.34 | 143.01 | 370.58 | 441.11
0.35 | 144.75 | 381.16 | 452.5
0.36 | 146.62 | 391.75 | 463.61
0.37 | 148.15 | 402.24 | 474.63
0.38 | 149.21 | 412.45 | 485.49
0.39 | 150.43 | 422.6 | 495.96
0.4 | 152.02 | 432.41 | 506.62
0.41 | 153.23 | 442.11 | 516.92
0.42 | 154.23 | 451.74 | 527.15
0.43 | 155 | 461 | 537.2
0.44 | 155.92 | 470.11 | 546.87
0.45 | 157.37 | 478.88 | 556.47
0.46 | 158.11 | 487.5 | 565.9
0.47 | 158.7 | 495.73 | 575
0.48 | 159.43 | 503.83 | 583.7
0.49 | 160.25 | 511.62 | 592.6
0.5 | 161.24 | 519.09 | 600.7

## Tranconductance (mS-mm)
VGS (V) | VDS = 0.100 V | VDS = 0.500 V | VDS = 0.900 V
-0.75 | -0.0032 | -0.00905 | -0.0249
-0.74 | -0.0025 | -0.007465 | -0.0239
-0.73 | -0.002346 | -0.006905 | -0.02045
-0.72 | -0.0024305 | -0.00782 | -0.0199
-0.71 | -0.002077 | -0.008215 | -0.0197
-0.7 | -0.0021425 | -0.00738 | -0.01935
-0.69 | -0.0019535 | -0.00638 | -0.02165
-0.68 | -0.001673 | -0.006575 | -0.01965
-0.67 | -0.0017635 | -0.006015 | -0.0191
-0.66 | -0.0018305 | -0.00571 | -0.02055
-0.65 | -0.001478 | -0.00606 | -0.0174
-0.64 | -0.0014955 | -0.005735 | -0.0157
-0.63 | -0.001584 | -0.005305 | -0.0151
-0.62 | -0.00134 | -0.005525 | -0.01535
-0.61 | -0.0013975 | -0.004985 | -0.017185
-0.6 | -0.001364 | -0.005345 | -0.016475
-0.59 | -0.0012065 | -0.00482 | -0.014155
-0.58 | -0.0012375 | -0.00358 | -0.01371
-0.57 | -0.001143 | -0.00443 | -0.01492
-0.56 | -0.00111 | -0.0046 | -0.012385
-0.55 | -0.0010795 | -0.003935 | -0.011085
-0.54 | -0.000973 | -0.004125 | -0.012365
-0.53 | -0.0008495 | -0.00365 | -0.01163
-0.52 | -0.0008205 | -0.003115 | -0.011745
-0.51 | -0.0007695 | -0.0035 | -0.01183
-0.5 | -0.000655 | -0.00338 | -0.010005
-0.49 | -0.0005895 | -0.00274 | -0.00827
-0.48 | -0.000452 | -0.002045 | -0.006515
-0.47 | -0.0002945 | -0.00154 | -0.00539
-0.46 | -0.000121 | -0.00057 | -0.002765
-0.45 | 0.000126 | 0.000215 | 0.00057
-0.44 | 0.000487 | 0.001035 | 0.00385
-0.43 | 0.0009685 | 0.002685 | 0.009875
-0.42 | 0.001579 | 0.00511 | 0.017645
-0.41 | 0.0024785 | 0.008115 | 0.027755
-0.4 | 0.003683 | 0.012285 | 0.04436
-0.39 | 0.005278 | 0.01786 | 0.06448
-0.38 | 0.0075625 | 0.02527 | 0.09566
-0.37 | 0.010663 | 0.035455 | 0.136685
-0.36 | 0.0166285 | 0.050025 | 0.18695
-0.35 | 0.0228575 | 0.070895 | 0.263
-0.34 | 0.029455 | 0.09841 | 0.36715
-0.33 | 0.04051 | 0.141355 | 0.5181
-0.32 | 0.05572 | 0.19386 | 0.72045
-0.31 | 0.077725 | 0.26085 | 0.99995
-0.3 | 0.107185 | 0.3629 | 1.37695
-0.29 | 0.15666 | 0.4946 | 1.89905
-0.28 | 0.21218 | 0.6765 | 2.5905
-0.27 | 0.27985 | 0.9298 | 3.542
-0.26 | 0.38105 | 1.25375 | 4.8145
-0.25 | 0.5177 | 1.75035 | 6.503
-0.24 | 0.7025 | 2.3835 | 8.799
-0.23 | 0.95535 | 3.1735 | 11.799
-0.22 | 1.29515 | 4.271 | 16.028
-0.21 | 1.81185 | 5.6885 | 21.3915
-0.2 | 2.45185 | 7.6205 | 27.88
-0.19 | 3.227 | 10.3105 | 37.14
-0.18 | 4.304 | 13.778 | 49.03
-0.17 | 5.7745 | 18.0825 | 62.985
-0.16 | 7.6075 | 23.57 | 80.285
-0.15 | 10.23 | 31.09 | 101.88
-0.14 | 13.6105 | 40.535 | 128.845
-0.13 | 17.8685 | 52.075 | 159.975
-0.12 | 23.51 | 67.375 | 194.35
-0.11 | 30.61 | 85.345 | 231.55
-0.1 | 39.965 | 106.615 | 275.3
-0.09 | 50.89 | 133.23 | 322.15
-0.08 | 64.37 | 163.63 | 369.05
-0.07 | 80.74 | 198.75 | 415.45
-0.06 | 100.13 | 240.9 | 468.5
-0.05 | 120.37 | 282.05 | 523.65
-0.04 | 146.43 | 326.45 | 574.75
-0.03 | 177.35 | 376.5 | 623.65
-0.02 | 208.35 | 428.2 | 670.8
-0.01 | 243.2 | 484.2 | 728.25
0 | 276.6 | 535.1 | 772
0.01 | 308.7 | 580.05 | 799.5
0.02 | 345.6 | 633.45 | 851
0.03 | 379.2 | 679.7 | 897.5
0.04 | 407 | 721.4 | 921
0.05 | 434.9 | 772 | 952.5
0.06 | 457.65 | 806 | 996.5
0.07 | 475.7 | 844 | 1022
0.08 | 494.4 | 885 | 1037
0.09 | 503.7 | 911.5 | 1069
0.1 | 499.7 | 946.5 | 1079
0.11 | 508.15 | 973 | 1106.5
0.12 | 519 | 992 | 1138.5
0.13 | 511.5 | 1014 | 1136
0.14 | 495.5 | 1033.5 | 1148.5
0.15 | 480.5 | 1062 | 1167.5
0.16 | 467 | 1071 | 1176.5
0.17 | 453 | 1077.5 | 1181
0.18 | 441 | 1094 | 1190.5
0.19 | 427 | 1100 | 1187
0.2 | 405.5 | 1112 | 1196.5
0.21 | 377.5 | 1127 | 1208.5
0.22 | 351 | 1128 | 1204
0.23 | 337.5 | 1126.5 | 1205.5
0.24 | 331.5 | 1138 | 1199
0.25 | 324 | 1128 | 1197.5
0.26 | 294.5 | 1121.5 | 1194.5
0.27 | 259 | 1130 | 1186.5
0.28 | 238.5 | 1127 | 1187
0.29 | 227.5 | 1126 | 1184.5
0.3 | 239.5 | 1112 | 1177
0.31 | 228 | 1101.5 | 1166
0.32 | 191.5 | 1101.5 | 1152
0.33 | 170.5 | 1092 | 1134.5
0.34 | 168.5 | 1072 | 1130.5
0.35 | 180.5 | 1058.5 | 1125
0.36 | 170 | 1054 | 1106.5
0.37 | 129.5 | 1035 | 1094
0.38 | 114 | 1018 | 1066.5
0.39 | 140.5 | 998 | 1056.5
0.4 | 140 | 975.5 | 1048
0.41 | 110.5 | 966.5 | 1026.5
0.42 | 88.5 | 944.5 | 1014
0.43 | 84.5 | 918.5 | 986
0.44 | 118.5 | 894 | 963.5
0.45 | 109.5 | 869.5 | 951.5
0.46 | 66.5 | 842.5 | 926.5
0.47 | 66 | 816.5 | 890
0.48 | 77.5 | 794.5 | 880
0.49 | 90.5 | 763 | 850
0.5 | 99 | 747 | 810