## IDS-VDS Characteristic (mA-mm)
VGS (V) | VDS = 0.100 V | VDS = 0.500 V | VDS = 0.900 V
-0.75 | 0.0006033 | 0.0025359 | 0.008452
-0.74 | 0.0005743 | 0.0024334 | 0.008228
-0.73 | 0.0005456 | 0.0023475 | 0.007945
-0.72 | 0.0005233 | 0.0022468 | 0.007752
-0.71 | 0.00049696 | 0.0021668 | 0.007563
-0.7 | 0.00047616 | 0.0021031 | 0.00732
-0.69 | 0.00045437 | 0.002023 | 0.007075
-0.68 | 0.0004348 | 0.0019585 | 0.006877
-0.67 | 0.00041414 | 0.0018875 | 0.006676
-0.66 | 0.00039607 | 0.0018178 | 0.006478
-0.65 | 0.00037662 | 0.0017465 | 0.006243
-0.64 | 0.00036053 | 0.0016838 | 0.006065
-0.63 | 0.00034308 | 0.0016199 | 0.00591
-0.62 | 0.00032726 | 0.001558 | 0.005659
-0.61 | 0.0003138 | 0.0015082 | 0.005526
-0.6 | 0.00029935 | 0.0014453 | 0.005354
-0.59 | 0.00028619 | 0.0014006 | 0.005154
-0.58 | 0.00027118 | 0.0013454 | 0.0050324
-0.57 | 0.00026103 | 0.001298 | 0.0048895
-0.56 | 0.00024737 | 0.0012537 | 0.0047
-0.55 | 0.00023856 | 0.0012116 | 0.0045686
-0.54 | 0.00022774 | 0.0011667 | 0.0044475
-0.53 | 0.00021596 | 0.0011263 | 0.004309
-0.52 | 0.00020571 | 0.0010831 | 0.0041767
-0.51 | 0.00019639 | 0.0010451 | 0.0040389
-0.5 | 0.0001883 | 0.00101 | 0.0039021
-0.49 | 0.00018039 | 0.000978 | 0.0038148
-0.48 | 0.00017577 | 0.0009521 | 0.0037259
-0.47 | 0.00017072 | 0.0009256 | 0.0036391
-0.46 | 0.00016624 | 0.0009115 | 0.0035954
-0.45 | 0.00016485 | 0.000899 | 0.0035381
-0.44 | 0.00016687 | 0.0008994 | 0.003564
-0.43 | 0.0001717 | 0.0009098 | 0.0036052
-0.42 | 0.00018291 | 0.0009378 | 0.0036764
-0.41 | 0.00019955 | 0.0009885 | 0.0038623
-0.4 | 0.0002255 | 0.0010689 | 0.0041588
-0.39 | 0.00026399 | 0.0012025 | 0.0045917
-0.38 | 0.00032015 | 0.0013795 | 0.0052326
-0.37 | 0.00039853 | 0.0016403 | 0.006243
-0.36 | 0.00051117 | 0.0020217 | 0.007608
-0.35 | 0.0007015 | 0.0025474 | 0.009559
-0.34 | 0.0009315 | 0.0032862 | 0.012274
-0.33 | 0.0012438 | 0.004293 | 0.016133
-0.32 | 0.0016791 | 0.005761 | 0.021512
-0.31 | 0.0022741 | 0.007722 | 0.028944
-0.3 | 0.0031011 | 0.01044 | 0.039266
-0.29 | 0.0042392 | 0.01422 | 0.053677
-0.28 | 0.005902 | 0.019371 | 0.07359
-0.27 | 0.008052 | 0.026479 | 0.10044
-0.26 | 0.011013 | 0.03619 | 0.13764
-0.25 | 0.01503 | 0.049186 | 0.18845
-0.24 | 0.020434 | 0.0685 | 0.25636
-0.23 | 0.028005 | 0.09312 | 0.35027
-0.22 | 0.038171 | 0.12643 | 0.47281
-0.21 | 0.051955 | 0.17013 | 0.6395
-0.2 | 0.07265 | 0.2308 | 0.8649
-0.19 | 0.09827 | 0.31214 | 1.1627
-0.18 | 0.13291 | 0.42103 | 1.5564
-0.17 | 0.17947 | 0.56606 | 2.0693
-0.16 | 0.24045 | 0.7582 | 2.7259
-0.15 | 0.32381 | 1.0068 | 3.566
-0.14 | 0.43476 | 1.334 | 4.6587
-0.13 | 0.5817 | 1.7687 | 6.036
-0.12 | 0.7736 | 2.3214 | 7.674
-0.11 | 1.0244 | 3.0264 | 9.676
-0.1 | 1.3533 | 3.9482 | 12.107
-0.09 | 1.783 | 5.0704 | 14.999
-0.08 | 2.3266 | 6.465 | 18.342
-0.07 | 3.0157 | 8.187 | 22.102
-0.06 | 3.8727 | 10.28 | 26.409
-0.05 | 4.9375 | 12.773 | 31.236
-0.04 | 6.212 | 15.712 | 36.527
-0.03 | 7.78 | 19.138 | 42.333
-0.02 | 9.639 | 22.995 | 48.626
-0.01 | 11.845 | 27.402 | 55.392
0 | 14.366 | 32.298 | 62.71
0.01 | 17.217 | 37.818 | 70.42
0.02 | 20.4 | 43.637 | 78.4
0.03 | 23.976 | 50.113 | 86.97
0.04 | 27.757 | 56.948 | 95.75
0.05 | 31.906 | 64.15 | 104.95
0.06 | 36.272 | 71.85 | 114.42
0.07 | 40.873 | 79.99 | 124.33
0.08 | 45.697 | 88.44 | 134.17
0.09 | 50.571 | 97.15 | 144.55
0.1 | 55.533 | 106.17 | 155.05
0.11 | 60.45 | 115.43 | 165.77
0.12 | 65.42 | 125.19 | 176.85
0.13 | 70.37 | 135 | 187.74
0.14 | 75.32 | 144.98 | 198.93
0.15 | 80.21 | 155.26 | 210.22
0.16 | 84.97 | 165.47 | 221.74
0.17 | 89.46 | 176.12 | 233.26
0.18 | 93.61 | 186.77 | 244.72
0.19 | 97.77 | 197.51 | 256.43
0.2 | 101.88 | 208.26 | 268.24
0.21 | 105.67 | 219.32 | 280.1
0.22 | 109.45 | 230.25 | 291.72
0.23 | 112.89 | 241.28 | 303.65
0.24 | 115.96 | 252.37 | 315.47
0.25 | 119.01 | 263.45 | 327.37
0.26 | 121.8 | 274.52 | 339.23
0.27 | 124.52 | 285.67 | 350.78
0.28 | 127.25 | 296.7 | 362.56
0.29 | 129.7 | 307.76 | 374.23
0.3 | 131.94 | 318.69 | 385.93
0.31 | 133.82 | 329.7 | 397.54
0.32 | 135.71 | 340.52 | 408.84
0.33 | 137.75 | 351.27 | 420.33
0.34 | 139.74 | 361.98 | 431.71
0.35 | 141.2 | 372.46 | 442.87
0.36 | 142.5 | 382.98 | 453.83
0.37 | 143.94 | 393.36 | 464.93
0.38 | 145.5 | 403.45 | 475.75
0.39 | 146.99 | 413.41 | 486.31
0.4 | 147.77 | 423.35 | 496.97
0.41 | 148.86 | 433.01 | 507.15
0.42 | 150.06 | 442.53 | 517.59
0.43 | 151.15 | 451.88 | 527.66
0.44 | 152.14 | 460.86 | 537.48
0.45 | 152.72 | 469.68 | 547.23
0.46 | 153.48 | 478.38 | 556.67
0.47 | 154.58 | 486.62 | 566.03
0.48 | 155.53 | 494.81 | 574.6
0.49 | 155.9 | 502.68 | 583.7
0.5 | 156.59 | 510.25 | 592.4

## Tranconductance (mS-mm)
VGS (V) | VDS = 0.100 V | VDS = 0.500 V | VDS = 0.900 V
-0.75 | -0.0029 | -0.01025 | -0.0224
-0.74 | -0.002885 | -0.00942 | -0.02535
-0.73 | -0.00255 | -0.00933 | -0.0238
-0.72 | -0.002432 | -0.009035 | -0.0191
-0.71 | -0.002357 | -0.007185 | -0.0216
-0.7 | -0.0021295 | -0.00719 | -0.0244
-0.69 | -0.002068 | -0.00723 | -0.02215
-0.68 | -0.0020115 | -0.006775 | -0.01995
-0.67 | -0.0019365 | -0.007035 | -0.01995
-0.66 | -0.001876 | -0.00705 | -0.02165
-0.65 | -0.001777 | -0.0067 | -0.02065
-0.64 | -0.001677 | -0.00633 | -0.01665
-0.63 | -0.0016635 | -0.00629 | -0.0203
-0.62 | -0.001464 | -0.005585 | -0.0192
-0.61 | -0.0013955 | -0.005635 | -0.01525
-0.6 | -0.0013805 | -0.00538 | -0.0186
-0.59 | -0.0014085 | -0.004995 | -0.01608
-0.58 | -0.001258 | -0.00513 | -0.013225
-0.57 | -0.0011905 | -0.004585 | -0.01662
-0.56 | -0.0011235 | -0.00432 | -0.016045
-0.55 | -0.0009815 | -0.00435 | -0.012625
-0.54 | -0.00113 | -0.004265 | -0.01298
-0.53 | -0.0011015 | -0.00418 | -0.01354
-0.52 | -0.0009785 | -0.00406 | -0.013505
-0.51 | -0.0008705 | -0.003655 | -0.01373
-0.5 | -0.0008 | -0.003355 | -0.011205
-0.49 | -0.0006265 | -0.002895 | -0.00881
-0.48 | -0.0004835 | -0.00262 | -0.008785
-0.47 | -0.0004765 | -0.00203 | -0.006525
-0.46 | -0.0002935 | -0.00133 | -0.00505
-0.45 | 3.15e-05 | -0.000605 | -0.00157
-0.44 | 0.0003425 | 0.00054 | 0.003355
-0.43 | 0.000802 | 0.00192 | 0.00562
-0.42 | 0.0013925 | 0.003935 | 0.012855
-0.41 | 0.0021295 | 0.006555 | 0.02412
-0.4 | 0.003222 | 0.0107 | 0.03647
-0.39 | 0.0047325 | 0.01553 | 0.05369
-0.38 | 0.006727 | 0.02189 | 0.082565
-0.37 | 0.009551 | 0.03211 | 0.11877
-0.36 | 0.0151485 | 0.045355 | 0.1658
-0.35 | 0.0210165 | 0.063225 | 0.2333
-0.34 | 0.027115 | 0.08728 | 0.3287
-0.33 | 0.03738 | 0.12374 | 0.4619
-0.32 | 0.051515 | 0.17145 | 0.64055
-0.31 | 0.0711 | 0.23395 | 0.8877
-0.3 | 0.098255 | 0.3249 | 1.23665
-0.29 | 0.140045 | 0.44655 | 1.7162
-0.28 | 0.19064 | 0.61295 | 2.33815
-0.27 | 0.25555 | 0.84095 | 3.2025
-0.26 | 0.3489 | 1.13535 | 4.4005
-0.25 | 0.47105 | 1.6155 | 5.936
-0.24 | 0.64875 | 2.1967 | 8.091
-0.23 | 0.88685 | 2.8965 | 10.8225
-0.22 | 1.1975 | 3.8505 | 14.4615
-0.21 | 1.72395 | 5.2185 | 19.6045
-0.2 | 2.31575 | 7.1005 | 26.16
-0.19 | 3.013 | 9.5115 | 34.575
-0.18 | 4.06 | 12.696 | 45.33
-0.17 | 5.377 | 16.8585 | 58.475
-0.16 | 7.217 | 22.037 | 74.835
-0.15 | 9.7155 | 28.79 | 96.64
-0.14 | 12.8945 | 38.095 | 123.5
-0.13 | 16.942 | 49.37 | 150.765
-0.12 | 22.135 | 62.885 | 182
-0.11 | 28.985 | 81.34 | 221.65
-0.1 | 37.93 | 102.2 | 266.15
-0.09 | 48.665 | 125.84 | 311.75
-0.08 | 61.635 | 155.83 | 355.15
-0.07 | 77.305 | 190.75 | 403.35
-0.06 | 96.09 | 229.3 | 456.7
-0.05 | 116.965 | 271.6 | 505.9
-0.04 | 142.125 | 318.25 | 554.85
-0.03 | 171.35 | 364.15 | 604.95
-0.02 | 203.25 | 413.2 | 652.95
-0.01 | 236.35 | 465.15 | 704.2
0 | 268.6 | 520.8 | 751.4
0.01 | 301.7 | 566.95 | 784.5
0.02 | 337.95 | 614.75 | 827.5
0.03 | 367.85 | 665.55 | 867.5
0.04 | 396.5 | 701.85 | 899
0.05 | 425.75 | 745.1 | 933.5
0.06 | 448.35 | 792 | 969
0.07 | 471.25 | 829.5 | 987.5
0.08 | 484.9 | 858 | 1011
0.09 | 491.8 | 886.5 | 1044
0.1 | 493.95 | 914 | 1061
0.11 | 494.35 | 951 | 1090
0.12 | 496 | 978.5 | 1098.5
0.13 | 495 | 989.5 | 1104
0.14 | 492 | 1013 | 1124
0.15 | 482.5 | 1024.5 | 1140.5
0.16 | 462.5 | 1043 | 1152
0.17 | 432 | 1065 | 1149
0.18 | 415.5 | 1069.5 | 1158.5
0.19 | 413.5 | 1074.5 | 1176
0.2 | 395 | 1090.5 | 1183.5
0.21 | 378.5 | 1099.5 | 1174
0.22 | 361 | 1098 | 1177.5
0.23 | 325.5 | 1106 | 1187.5
0.24 | 306 | 1108.5 | 1186
0.25 | 292 | 1107.5 | 1188
0.26 | 275.5 | 1111 | 1170.5
0.27 | 272.5 | 1109 | 1166.5
0.28 | 259 | 1104.5 | 1172.5
0.29 | 234.5 | 1099.5 | 1168.5
0.3 | 206 | 1097 | 1165.5
0.31 | 188.5 | 1091.5 | 1145.5
0.32 | 196.5 | 1078.5 | 1139.5
0.33 | 201.5 | 1073 | 1143.5
0.34 | 172.5 | 1059.5 | 1127
0.35 | 138 | 1050 | 1106
0.36 | 137 | 1045 | 1103
0.37 | 150 | 1023.5 | 1096
0.38 | 152.5 | 1002.5 | 1069
0.39 | 113.5 | 995 | 1061
0.4 | 93.5 | 980 | 1042
0.41 | 114.5 | 959 | 1031
0.42 | 114.5 | 943.5 | 1025.5
0.43 | 104 | 916.5 | 994.5
0.44 | 78.5 | 890 | 978.5
0.45 | 67 | 876 | 959.5
0.46 | 93 | 847 | 940
0.47 | 102.5 | 821.5 | 896.5
0.48 | 66 | 803 | 883.5
0.49 | 53 | 772 | 890
0.5 | 69 | 757 | 870