## IDS-VDS Characteristic (mA-mm)
VGS (V) | VDS = 0.100 V | VDS = 0.500 V | VDS = 0.900 V
-0.75 | 0.0006162 | 0.0025576 | 0.008658
-0.74 | 0.0005872 | 0.0024883 | 0.008353
-0.73 | 0.0005648 | 0.0023995 | 0.00817
-0.72 | 0.0005359 | 0.00232 | 0.007956
-0.71 | 0.0005107 | 0.0022335 | 0.007633
-0.7 | 0.00048629 | 0.0021563 | 0.007432
-0.69 | 0.00046621 | 0.0020824 | 0.007184
-0.68 | 0.00044794 | 0.0020129 | 0.006983
-0.67 | 0.00042434 | 0.0019312 | 0.006755
-0.66 | 0.00040689 | 0.0018626 | 0.006562
-0.65 | 0.00038781 | 0.0018149 | 0.006358
-0.64 | 0.00037027 | 0.0017237 | 0.006182
-0.63 | 0.00035306 | 0.0016614 | 0.005986
-0.62 | 0.00033792 | 0.0016115 | 0.005782
-0.61 | 0.00032083 | 0.0015501 | 0.005621
-0.6 | 0.00030639 | 0.0014969 | 0.005429
-0.59 | 0.00029382 | 0.0014422 | 0.005283
-0.58 | 0.00028043 | 0.0013822 | 0.005097
-0.57 | 0.0002655 | 0.0013293 | 0.0049514
-0.56 | 0.00025212 | 0.00128 | 0.0047928
-0.55 | 0.00024134 | 0.0012334 | 0.0046719
-0.54 | 0.00023118 | 0.001188 | 0.0045002
-0.53 | 0.00021923 | 0.0011571 | 0.004352
-0.52 | 0.00021114 | 0.0011112 | 0.0042374
-0.51 | 0.00019915 | 0.0010748 | 0.0041065
-0.5 | 0.00019162 | 0.0010337 | 0.0040014
-0.49 | 0.00018515 | 0.0009994 | 0.0038875
-0.48 | 0.00017787 | 0.0009704 | 0.0037778
-0.47 | 0.00017282 | 0.0009516 | 0.0037121
-0.46 | 0.00016888 | 0.0009288 | 0.0036484
-0.45 | 0.00016764 | 0.0009204 | 0.0036241
-0.44 | 0.00016874 | 0.0009139 | 0.0036012
-0.43 | 0.00017293 | 0.0009289 | 0.0036272
-0.42 | 0.00018537 | 0.000961 | 0.0037381
-0.41 | 0.00020227 | 0.0010146 | 0.0039215
-0.4 | 0.00022817 | 0.0010928 | 0.0042287
-0.39 | 0.00026677 | 0.001222 | 0.004663
-0.38 | 0.00032281 | 0.0014063 | 0.0053257
-0.37 | 0.00040218 | 0.0016759 | 0.006351
-0.36 | 0.00051551 | 0.0020503 | 0.007742
-0.35 | 0.000708 | 0.0025733 | 0.00966
-0.34 | 0.0009378 | 0.0033148 | 0.01246
-0.33 | 0.0012508 | 0.0043417 | 0.016362
-0.32 | 0.0016835 | 0.00586 | 0.021841
-0.31 | 0.0022831 | 0.007843 | 0.029476
-0.3 | 0.0031107 | 0.010586 | 0.039921
-0.29 | 0.0042566 | 0.014341 | 0.054619
-0.28 | 0.005895 | 0.019609 | 0.07486
-0.27 | 0.008077 | 0.026797 | 0.10262
-0.26 | 0.010999 | 0.036727 | 0.14032
-0.25 | 0.015087 | 0.049909 | 0.19195
-0.24 | 0.020558 | 0.06924 | 0.26016
-0.23 | 0.028196 | 0.094 | 0.35774
-0.22 | 0.038241 | 0.12722 | 0.48319
-0.21 | 0.05207 | 0.1725 | 0.651
-0.2 | 0.07269 | 0.23344 | 0.8841
-0.19 | 0.09839 | 0.31549 | 1.1851
-0.18 | 0.13302 | 0.42514 | 1.5891
-0.17 | 0.17942 | 0.5689 | 2.114
-0.16 | 0.24189 | 0.7642 | 2.7715
-0.15 | 0.32445 | 1.019 | 3.647
-0.14 | 0.43428 | 1.3552 | 4.7393
-0.13 | 0.5823 | 1.7852 | 6.125
-0.12 | 0.772 | 2.3472 | 7.76
-0.11 | 1.0269 | 3.0675 | 9.839
-0.1 | 1.3546 | 3.9572 | 12.273
-0.09 | 1.7835 | 5.1147 | 15.205
-0.08 | 2.3278 | 6.533 | 18.537
-0.07 | 3.0147 | 8.258 | 22.299
-0.06 | 3.8781 | 10.38 | 26.661
-0.05 | 4.9504 | 12.864 | 31.496
-0.04 | 6.223 | 15.812 | 36.842
-0.03 | 7.774 | 19.265 | 42.667
-0.02 | 9.652 | 23.16 | 48.994
-0.01 | 11.837 | 27.606 | 55.828
0 | 14.382 | 32.52 | 63.23
0.01 | 17.242 | 37.977 | 70.95
0.02 | 20.414 | 43.909 | 78.98
0.03 | 23.967 | 50.408 | 87.59
0.04 | 27.809 | 57.23 | 96.51
0.05 | 31.948 | 64.56 | 105.67
0.06 | 36.309 | 72.37 | 115.2
0.07 | 41.001 | 80.35 | 125.27
0.08 | 45.768 | 88.99 | 135.22
0.09 | 50.645 | 97.71 | 145.66
0.1 | 55.647 | 106.88 | 156.27
0.11 | 60.55 | 116.19 | 166.98
0.12 | 65.67 | 125.95 | 178.15
0.13 | 70.71 | 135.91 | 189.25
0.14 | 75.64 | 145.95 | 200.54
0.15 | 80.5 | 156.21 | 211.9
0.16 | 85.33 | 166.62 | 223.56
0.17 | 89.81 | 177.23 | 235.09
0.18 | 94.25 | 187.98 | 246.75
0.19 | 98.4 | 198.81 | 258.58
0.2 | 102.45 | 209.89 | 270.44
0.21 | 106.41 | 220.82 | 282.41
0.22 | 110.16 | 231.93 | 294.13
0.23 | 113.57 | 243.06 | 306.14
0.24 | 116.83 | 254.16 | 318.07
0.25 | 119.87 | 265.42 | 330.08
0.26 | 122.86 | 276.58 | 342.05
0.27 | 125.79 | 287.76 | 353.71
0.28 | 128.34 | 298.86 | 365.51
0.29 | 130.73 | 310 | 377.32
0.3 | 133 | 321.04 | 389.11
0.31 | 134.94 | 332.1 | 400.64
0.32 | 137.23 | 343.03 | 412.19
0.33 | 139.01 | 353.93 | 423.73
0.34 | 140.9 | 364.74 | 435.12
0.35 | 142.44 | 375.25 | 446.33
0.36 | 143.99 | 385.87 | 457.33
0.37 | 145.54 | 396.3 | 468.5
0.38 | 147.01 | 406.51 | 479.41
0.39 | 148.29 | 416.62 | 490.13
0.4 | 149.38 | 426.46 | 500.72
0.41 | 150.65 | 436.25 | 510.98
0.42 | 151.7 | 445.83 | 521.43
0.43 | 152.76 | 455.13 | 531.53
0.44 | 153.65 | 464.2 | 541.33
0.45 | 154.36 | 473.14 | 551.04
0.46 | 155.55 | 481.89 | 560.64
0.47 | 156.23 | 490.22 | 569.92
0.48 | 157.05 | 498.35 | 578.6
0.49 | 157.67 | 506.15 | 587.8
0.5 | 158.45 | 513.87 | 596.2

## Tranconductance (mS-mm)
VGS (V) | VDS = 0.100 V | VDS = 0.500 V | VDS = 0.900 V
-0.75 | -0.0029 | -0.00693 | -0.0305
-0.74 | -0.00257 | -0.007905 | -0.0244
-0.73 | -0.002565 | -0.008415 | -0.01985
-0.72 | -0.002705 | -0.0083 | -0.02685
-0.71 | -0.0024805 | -0.008185 | -0.0262
-0.7 | -0.0022245 | -0.007555 | -0.02245
-0.69 | -0.0019175 | -0.00717 | -0.02245
-0.68 | -0.0020935 | -0.00756 | -0.02145
-0.67 | -0.0020525 | -0.007515 | -0.02105
-0.66 | -0.0018265 | -0.005815 | -0.01985
-0.65 | -0.001831 | -0.006945 | -0.019
-0.64 | -0.0017375 | -0.007675 | -0.0186
-0.63 | -0.0016175 | -0.00561 | -0.02
-0.62 | -0.0016115 | -0.005565 | -0.01825
-0.61 | -0.0015765 | -0.00573 | -0.01765
-0.6 | -0.0013505 | -0.005395 | -0.0169
-0.59 | -0.001298 | -0.005735 | -0.0166
-0.58 | -0.001416 | -0.005645 | -0.01658
-0.57 | -0.0014155 | -0.00511 | -0.01521
-0.56 | -0.001208 | -0.004795 | -0.013975
-0.55 | -0.001047 | -0.0046 | -0.01463
-0.54 | -0.0011055 | -0.003815 | -0.015995
-0.53 | -0.001002 | -0.00384 | -0.01314
-0.52 | -0.001004 | -0.004115 | -0.012275
-0.51 | -0.000976 | -0.003875 | -0.0118
-0.5 | -0.0007 | -0.00377 | -0.01095
-0.49 | -0.0006875 | -0.003165 | -0.01118
-0.48 | -0.0006165 | -0.00239 | -0.00877
-0.47 | -0.0004495 | -0.00208 | -0.00647
-0.46 | -0.000259 | -0.00156 | -0.0044
-0.45 | -7e-06 | -0.000745 | -0.00236
-0.44 | 0.0002645 | 0.000425 | 0.000155
-0.43 | 0.0008315 | 0.002355 | 0.006845
-0.42 | 0.001467 | 0.004285 | 0.014715
-0.41 | 0.00214 | 0.00659 | 0.02453
-0.4 | 0.003225 | 0.01037 | 0.037075
-0.39 | 0.004732 | 0.015675 | 0.05485
-0.38 | 0.0067705 | 0.022695 | 0.0844
-0.37 | 0.009635 | 0.0322 | 0.120815
-0.36 | 0.015291 | 0.04487 | 0.16545
-0.35 | 0.0211145 | 0.063225 | 0.2359
-0.34 | 0.02714 | 0.08842 | 0.3351
-0.33 | 0.037285 | 0.12726 | 0.46905
-0.32 | 0.051615 | 0.175065 | 0.6557
-0.31 | 0.07136 | 0.2363 | 0.904
-0.3 | 0.098675 | 0.3249 | 1.25715
-0.29 | 0.139215 | 0.45115 | 1.74695
-0.28 | 0.19102 | 0.6228 | 2.40005
-0.27 | 0.2552 | 0.8559 | 3.273
-0.26 | 0.3505 | 1.1556 | 4.4665
-0.25 | 0.47795 | 1.62565 | 5.992
-0.24 | 0.65545 | 2.20455 | 8.2895
-0.23 | 0.88415 | 2.899 | 11.1515
-0.22 | 1.1937 | 3.925 | 14.663
-0.21 | 1.72245 | 5.311 | 20.0455
-0.2 | 2.316 | 7.1495 | 26.705
-0.19 | 3.0165 | 9.585 | 35.25
-0.18 | 4.0515 | 12.6705 | 46.445
-0.17 | 5.4435 | 16.953 | 59.12
-0.16 | 7.2515 | 22.505 | 76.65
-0.15 | 9.6195 | 29.55 | 98.39
-0.14 | 12.8925 | 38.31 | 123.9
-0.13 | 16.886 | 49.6 | 151.035
-0.12 | 22.23 | 64.115 | 185.7
-0.11 | 29.13 | 80.5 | 225.65
-0.1 | 37.83 | 102.36 | 268.3
-0.09 | 48.66 | 128.79 | 313.2
-0.08 | 61.56 | 157.165 | 354.7
-0.07 | 77.515 | 192.35 | 406.2
-0.06 | 96.785 | 230.3 | 459.85
-0.05 | 117.245 | 271.6 | 509.05
-0.04 | 141.18 | 320.05 | 558.55
-0.03 | 171.45 | 367.4 | 607.6
-0.02 | 203.15 | 417.05 | 658.05
-0.01 | 236.5 | 468 | 711.8
0 | 270.25 | 518.55 | 756.1
0.01 | 301.6 | 569.45 | 787.5
0.02 | 336.25 | 621.55 | 832
0.03 | 369.75 | 666.05 | 876.5
0.04 | 399.05 | 707.6 | 904
0.05 | 425 | 757 | 934.5
0.06 | 452.65 | 789.5 | 980
0.07 | 472.95 | 831 | 1001
0.08 | 482.2 | 868 | 1019.5
0.09 | 493.95 | 894.5 | 1052.5
0.1 | 495.25 | 924 | 1066
0.11 | 501.15 | 953.5 | 1094
0.12 | 508 | 986 | 1113.5
0.13 | 498.5 | 1000 | 1119.5
0.14 | 489.5 | 1015 | 1132.5
0.15 | 484.5 | 1033.5 | 1151
0.16 | 465.5 | 1051 | 1159.5
0.17 | 446 | 1068 | 1159.5
0.18 | 429.5 | 1079 | 1174.5
0.19 | 410 | 1095.5 | 1184.5
0.2 | 400.5 | 1100.5 | 1191.5
0.21 | 385.5 | 1102 | 1184.5
0.22 | 358 | 1112 | 1186.5
0.23 | 333.5 | 1111.5 | 1197
0.24 | 315 | 1118 | 1197
0.25 | 301.5 | 1121 | 1199
0.26 | 296 | 1117 | 1181.5
0.27 | 274 | 1114 | 1173
0.28 | 247 | 1112 | 1180.5
0.29 | 233 | 1109 | 1180
0.3 | 210.5 | 1105 | 1166
0.31 | 211.5 | 1099.5 | 1154
0.32 | 203.5 | 1091.5 | 1154.5
0.33 | 183.5 | 1085.5 | 1146.5
0.34 | 171.5 | 1066 | 1130
0.35 | 154.5 | 1056.5 | 1110.5
0.36 | 155 | 1052.5 | 1108.5
0.37 | 151 | 1032 | 1104
0.38 | 137.5 | 1016 | 1081.5
0.39 | 118.5 | 997.5 | 1065.5
0.4 | 118 | 981.5 | 1042.5
0.41 | 116 | 968.5 | 1035.5
0.42 | 105.5 | 944 | 1027.5
0.43 | 97.5 | 918.5 | 995
0.44 | 80 | 900.5 | 975.5
0.45 | 95 | 884.5 | 965.5
0.46 | 93.5 | 854 | 944
0.47 | 75 | 823 | 898
0.48 | 72 | 796.5 | 894
0.49 | 70 | 776 | 880
0.5 | 78 | 772 | 840