## IDS-VDS Characteristic (mA-mm)
VGS (V) | VDS = 0.100 V | VDS = 0.500 V | VDS = 0.900 V
-0.75 | 0.0005909 | 0.0026189 | 0.008998
-0.74 | 0.0005624 | 0.0025319 | 0.008699
-0.73 | 0.0005371 | 0.0024401 | 0.008398
-0.72 | 0.0005108 | 0.0023588 | 0.008166
-0.71 | 0.00048899 | 0.0022502 | 0.007902
-0.7 | 0.00047015 | 0.0021755 | 0.007696
-0.69 | 0.00044778 | 0.0020973 | 0.00747
-0.68 | 0.00042544 | 0.002011 | 0.007191
-0.67 | 0.0004092 | 0.0019485 | 0.006994
-0.66 | 0.00038813 | 0.0018699 | 0.006804
-0.65 | 0.00037031 | 0.0018166 | 0.006598
-0.64 | 0.00035592 | 0.0017415 | 0.006382
-0.63 | 0.00033863 | 0.0016673 | 0.006174
-0.62 | 0.00032384 | 0.0016134 | 0.006003
-0.61 | 0.00030819 | 0.001555 | 0.005826
-0.6 | 0.00029472 | 0.0014989 | 0.005606
-0.59 | 0.00028327 | 0.0014246 | 0.005456
-0.58 | 0.00027003 | 0.0013877 | 0.005294
-0.57 | 0.00025395 | 0.0013356 | 0.005081
-0.56 | 0.00024097 | 0.0012915 | 0.0049229
-0.55 | 0.00022986 | 0.0012413 | 0.0047871
-0.54 | 0.00021969 | 0.0011975 | 0.0046242
-0.53 | 0.00020863 | 0.0011515 | 0.0044727
-0.52 | 0.00019865 | 0.0011126 | 0.0043257
-0.51 | 0.00018985 | 0.0010694 | 0.0042034
-0.5 | 0.00018175 | 0.0010312 | 0.0040837
-0.49 | 0.00017487 | 0.0009957 | 0.003982
-0.48 | 0.00016758 | 0.0009709 | 0.0038458
-0.47 | 0.00016311 | 0.0009444 | 0.0037727
-0.46 | 0.00016004 | 0.0009255 | 0.0037161
-0.45 | 0.00015827 | 0.0009088 | 0.0036588
-0.44 | 0.00016118 | 0.0009042 | 0.0036657
-0.43 | 0.00016643 | 0.0009122 | 0.0036937
-0.42 | 0.00017604 | 0.0009402 | 0.0037554
-0.41 | 0.00019216 | 0.0009903 | 0.003918
-0.4 | 0.00021901 | 0.0010723 | 0.0041928
-0.39 | 0.00025724 | 0.0011922 | 0.004624
-0.38 | 0.00031278 | 0.0013653 | 0.0052543
-0.37 | 0.0003912 | 0.0016218 | 0.006241
-0.36 | 0.00050109 | 0.0019901 | 0.007539
-0.35 | 0.0006914 | 0.0024869 | 0.009455
-0.34 | 0.000915 | 0.0032257 | 0.012167
-0.33 | 0.0012272 | 0.0042068 | 0.015862
-0.32 | 0.0016533 | 0.0056055 | 0.021137
-0.31 | 0.0022436 | 0.007684 | 0.028463
-0.3 | 0.0030599 | 0.010372 | 0.038748
-0.29 | 0.0041942 | 0.014079 | 0.052727
-0.28 | 0.0058 | 0.019156 | 0.07243
-0.27 | 0.007926 | 0.026147 | 0.09923
-0.26 | 0.010837 | 0.035753 | 0.1353
-0.25 | 0.014836 | 0.04879 | 0.18491
-0.24 | 0.02025 | 0.06744 | 0.25288
-0.23 | 0.027739 | 0.09197 | 0.34481
-0.22 | 0.037779 | 0.1246 | 0.46688
-0.21 | 0.051608 | 0.16895 | 0.6331
-0.2 | 0.07183 | 0.22714 | 0.8568
-0.19 | 0.09732 | 0.30781 | 1.1461
-0.18 | 0.13174 | 0.41573 | 1.5404
-0.17 | 0.17829 | 0.55905 | 2.0475
-0.16 | 0.23964 | 0.7491 | 2.7166
-0.15 | 0.32179 | 0.9979 | 3.5366
-0.14 | 0.43027 | 1.3304 | 4.628
-0.13 | 0.5761 | 1.7454 | 5.984
-0.12 | 0.7674 | 2.2975 | 7.621
-0.11 | 1.0186 | 2.9986 | 9.622
-0.1 | 1.3466 | 3.8987 | 12.043
-0.09 | 1.7756 | 5.0384 | 14.901
-0.08 | 2.3137 | 6.425 | 18.196
-0.07 | 3.0023 | 8.125 | 21.978
-0.06 | 3.8617 | 10.203 | 26.214
-0.05 | 4.9368 | 12.677 | 31.056
-0.04 | 6.21 | 15.601 | 36.333
-0.03 | 7.764 | 18.969 | 42.099
-0.02 | 9.66 | 22.911 | 48.481
-0.01 | 11.839 | 27.309 | 55.162
0 | 14.382 | 32.328 | 62.47
0.01 | 17.24 | 37.688 | 70.28
0.02 | 20.43 | 43.533 | 78.22
0.03 | 23.992 | 49.997 | 86.77
0.04 | 27.811 | 56.86 | 95.65
0.05 | 31.931 | 64.08 | 104.75
0.06 | 36.283 | 71.85 | 114.24
0.07 | 40.986 | 79.83 | 124.14
0.08 | 45.756 | 88.33 | 134.21
0.09 | 50.625 | 97.15 | 144.43
0.1 | 55.604 | 106.17 | 155.11
0.11 | 60.55 | 115.57 | 165.77
0.12 | 65.62 | 125.19 | 176.84
0.13 | 70.57 | 135.04 | 188.02
0.14 | 75.39 | 145.05 | 199.04
0.15 | 80.23 | 155.23 | 210.45
0.16 | 85.06 | 165.77 | 222.02
0.17 | 89.61 | 176.27 | 233.6
0.18 | 93.89 | 186.93 | 245.29
0.19 | 97.97 | 197.8 | 256.86
0.2 | 101.82 | 208.62 | 268.72
0.21 | 105.69 | 219.57 | 280.71
0.22 | 109.5 | 230.65 | 292.53
0.23 | 113.04 | 241.73 | 304.25
0.24 | 116.18 | 252.83 | 316.17
0.25 | 119.04 | 264.11 | 328.08
0.26 | 121.84 | 275.02 | 339.84
0.27 | 124.74 | 286.13 | 351.74
0.28 | 127.45 | 297.34 | 363.31
0.29 | 129.89 | 308.33 | 375.07
0.3 | 132.06 | 319.49 | 386.91
0.31 | 133.85 | 330.31 | 398.44
0.32 | 135.91 | 341.23 | 410.03
0.33 | 137.97 | 352.04 | 421.36
0.34 | 139.83 | 362.74 | 432.69
0.35 | 141.28 | 373.33 | 443.96
0.36 | 142.72 | 383.76 | 455.03
0.37 | 144.14 | 394.16 | 466.06
0.38 | 145.76 | 404.31 | 476.93
0.39 | 147.07 | 414.44 | 487.54
0.4 | 148.11 | 424.18 | 498.08
0.41 | 149.18 | 433.87 | 508.42
0.42 | 150.33 | 443.41 | 518.66
0.43 | 151.54 | 452.69 | 528.8
0.44 | 152.3 | 461.86 | 538.65
0.45 | 152.88 | 470.57 | 548.33
0.46 | 153.93 | 479.18 | 557.97
0.47 | 154.8 | 487.55 | 567.12
0.48 | 155.69 | 495.66 | 575.8
0.49 | 156.13 | 503.53 | 585
0.5 | 156.83 | 510.99 | 593.6

## Tranconductance (mS-mm)
VGS (V) | VDS = 0.100 V | VDS = 0.500 V | VDS = 0.900 V
-0.75 | -0.00285 | -0.0087 | -0.0299
-0.74 | -0.00269 | -0.00894 | -0.03
-0.73 | -0.00258 | -0.008655 | -0.02665
-0.72 | -0.0024055 | -0.009495 | -0.0248
-0.71 | -0.0020325 | -0.009165 | -0.0235
-0.7 | -0.0020605 | -0.007645 | -0.0216
-0.69 | -0.0022355 | -0.008225 | -0.02525
-0.68 | -0.001929 | -0.00744 | -0.0238
-0.67 | -0.0018655 | -0.007055 | -0.01935
-0.66 | -0.0019445 | -0.006595 | -0.0198
-0.65 | -0.0016105 | -0.00642 | -0.0211
-0.64 | -0.001584 | -0.007465 | -0.0212
-0.63 | -0.001604 | -0.006405 | -0.01895
-0.62 | -0.001522 | -0.005615 | -0.0174
-0.61 | -0.001456 | -0.005725 | -0.01985
-0.6 | -0.001246 | -0.00652 | -0.0185
-0.59 | -0.0012345 | -0.00556 | -0.0156
-0.58 | -0.001466 | -0.00445 | -0.01875
-0.57 | -0.001453 | -0.00481 | -0.018555
-0.56 | -0.0012045 | -0.004715 | -0.014695
-0.55 | -0.001064 | -0.0047 | -0.014935
-0.54 | -0.0010615 | -0.00449 | -0.01572
-0.53 | -0.001052 | -0.004245 | -0.014925
-0.52 | -0.000939 | -0.004105 | -0.013465
-0.51 | -0.000845 | -0.00407 | -0.0121
-0.5 | -0.000749 | -0.003685 | -0.01107
-0.49 | -0.0007085 | -0.003015 | -0.011895
-0.48 | -0.000588 | -0.002565 | -0.010465
-0.47 | -0.000377 | -0.00227 | -0.006485
-0.46 | -0.000242 | -0.00178 | -0.005695
-0.45 | 5.7e-05 | -0.001065 | -0.00252
-0.44 | 0.000408 | 0.00017 | 0.001745
-0.43 | 0.000743 | 0.0018 | 0.004485
-0.42 | 0.0012865 | 0.003905 | 0.011215
-0.41 | 0.0021485 | 0.006605 | 0.02187
-0.4 | 0.003254 | 0.010095 | 0.0353
-0.39 | 0.0046885 | 0.01465 | 0.053075
-0.38 | 0.006698 | 0.02148 | 0.08085
-0.37 | 0.0094155 | 0.03124 | 0.114235
-0.36 | 0.01501 | 0.043255 | 0.1607
-0.35 | 0.0206955 | 0.06178 | 0.2314
-0.34 | 0.02679 | 0.085995 | 0.32035
-0.33 | 0.036915 | 0.11899 | 0.4485
-0.32 | 0.05082 | 0.17386 | 0.63005
-0.31 | 0.07033 | 0.238325 | 0.88055
-0.3 | 0.09753 | 0.31975 | 1.2132
-0.29 | 0.137005 | 0.4392 | 1.6841
-0.28 | 0.18659 | 0.6034 | 2.32515
-0.27 | 0.25185 | 0.82985 | 3.1435
-0.26 | 0.3455 | 1.13215 | 4.284
-0.25 | 0.47065 | 1.58435 | 5.879
-0.24 | 0.64515 | 2.159 | 7.995
-0.23 | 0.87645 | 2.858 | 10.7
-0.22 | 1.19345 | 3.849 | 14.4145
-0.21 | 1.70255 | 5.127 | 19.496
-0.2 | 2.2856 | 6.943 | 25.65
-0.19 | 2.9955 | 9.4295 | 34.18
-0.18 | 4.0485 | 12.562 | 45.07
-0.17 | 5.395 | 16.6685 | 58.81
-0.16 | 7.175 | 21.9425 | 74.455
-0.15 | 9.5315 | 29.065 | 95.57
-0.14 | 12.7155 | 37.375 | 122.37
-0.13 | 16.8565 | 48.355 | 149.65
-0.12 | 22.125 | 62.66 | 181.9
-0.11 | 28.96 | 80.06 | 221.1
-0.1 | 37.85 | 101.99 | 263.95
-0.09 | 48.355 | 126.315 | 307.65
-0.08 | 61.335 | 154.33 | 353.85
-0.07 | 77.4 | 188.9 | 400.9
-0.06 | 96.725 | 227.6 | 453.9
-0.05 | 117.415 | 269.9 | 505.95
-0.04 | 141.36 | 314.6 | 552.15
-0.03 | 172.5 | 365.5 | 607.4
-0.02 | 203.75 | 417 | 653.15
-0.01 | 236.1 | 470.85 | 699.45
0 | 270.05 | 518.95 | 755.9
0.01 | 302.4 | 560.25 | 787.5
0.02 | 337.6 | 615.45 | 824.5
0.03 | 369.05 | 666.35 | 871.5
0.04 | 396.95 | 704.15 | 899
0.05 | 423.6 | 749.5 | 929.5
0.06 | 452.75 | 787.5 | 969.5
0.07 | 473.65 | 824 | 998.5
0.08 | 481.95 | 866 | 1014.5
0.09 | 492.4 | 892 | 1045
0.1 | 496.25 | 921 | 1067
0.11 | 500.8 | 951 | 1086.5
0.12 | 501 | 973.5 | 1112.5
0.13 | 488.5 | 993 | 1110
0.14 | 483 | 1009.5 | 1121.5
0.15 | 483.5 | 1036 | 1149
0.16 | 469 | 1052 | 1157.5
0.17 | 441.5 | 1058 | 1163.5
0.18 | 418 | 1076.5 | 1163
0.19 | 396.5 | 1084.5 | 1171.5
0.2 | 386 | 1088.5 | 1192.5
0.21 | 384 | 1101.5 | 1190.5
0.22 | 367.5 | 1108 | 1177
0.23 | 334 | 1109 | 1182
0.24 | 300 | 1119 | 1191.5
0.25 | 283 | 1109.5 | 1183.5
0.26 | 285 | 1101 | 1183
0.27 | 280.5 | 1116 | 1173.5
0.28 | 257.5 | 1110 | 1166.5
0.29 | 230.5 | 1107.5 | 1180
0.3 | 198 | 1099 | 1168.5
0.31 | 192.5 | 1087 | 1156
0.32 | 206 | 1086.5 | 1146
0.33 | 196 | 1075.5 | 1133
0.34 | 165.5 | 1064.5 | 1130
0.35 | 144.5 | 1051 | 1117
0.36 | 143 | 1041.5 | 1105
0.37 | 152 | 1027.5 | 1095
0.38 | 146.5 | 1014 | 1074
0.39 | 117.5 | 993.5 | 1057.5
0.4 | 105.5 | 971.5 | 1044
0.41 | 111 | 961.5 | 1029
0.42 | 118 | 941 | 1019
0.43 | 98.5 | 922.5 | 999.5
0.44 | 67 | 894 | 976.5
0.45 | 81.5 | 866 | 966
0.46 | 96 | 849 | 939.5
0.47 | 88 | 824 | 891.5
0.48 | 66.5 | 799 | 894
0.49 | 57 | 766.5 | 890
0.5 | 70 | 746 | 860