## IDS-VDS Characteristic (mA-mm)
VGS (V) | VDS = 0.100 V | VDS = 0.500 V | VDS = 0.900 V
-0.75 | 0.0006476 | 0.0027556 | 0.009209
-0.74 | 0.000622 | 0.0026536 | 0.008941
-0.73 | 0.0005918 | 0.0025561 | 0.008669
-0.72 | 0.0005645 | 0.002462 | 0.008399
-0.71 | 0.0005402 | 0.002378 | 0.008155
-0.7 | 0.0005097 | 0.0022882 | 0.00793
-0.69 | 0.00048955 | 0.0022056 | 0.007688
-0.68 | 0.00046858 | 0.0021296 | 0.007457
-0.67 | 0.00044619 | 0.0020481 | 0.007212
-0.66 | 0.00042235 | 0.0019875 | 0.00702
-0.65 | 0.00040526 | 0.0019061 | 0.006736
-0.64 | 0.00038575 | 0.0018284 | 0.006564
-0.63 | 0.00036782 | 0.0017736 | 0.006369
-0.62 | 0.00035205 | 0.0017021 | 0.006168
-0.61 | 0.00033467 | 0.0016456 | 0.006007
-0.6 | 0.00032058 | 0.0015791 | 0.00581
-0.59 | 0.00030537 | 0.0015237 | 0.0056
-0.58 | 0.00028925 | 0.0014843 | 0.005419
-0.57 | 0.0002785 | 0.0014303 | 0.005246
-0.56 | 0.00026654 | 0.0013685 | 0.005103
-0.55 | 0.00025433 | 0.0013179 | 0.0049455
-0.54 | 0.00024254 | 0.0012539 | 0.0048022
-0.53 | 0.00023217 | 0.0012115 | 0.0046486
-0.52 | 0.00022114 | 0.0011788 | 0.004503
-0.51 | 0.00021165 | 0.001138 | 0.0043884
-0.5 | 0.00020315 | 0.0010952 | 0.0042434
-0.49 | 0.00019378 | 0.0010648 | 0.0041018
-0.48 | 0.00018681 | 0.0010321 | 0.004003
-0.47 | 0.00018069 | 0.0010035 | 0.0039194
-0.46 | 0.00017834 | 0.0009804 | 0.0038366
-0.45 | 0.00017569 | 0.0009717 | 0.0038148
-0.44 | 0.00017789 | 0.0009589 | 0.003777
-0.43 | 0.00018041 | 0.0009776 | 0.0038218
-0.42 | 0.00019293 | 0.0009967 | 0.0039243
-0.41 | 0.00020873 | 0.0010595 | 0.0041036
-0.4 | 0.00023573 | 0.001138 | 0.0043891
-0.39 | 0.00027519 | 0.0012669 | 0.0048452
-0.38 | 0.00033335 | 0.0014504 | 0.0055236
-0.37 | 0.00041469 | 0.0017147 | 0.006545
-0.36 | 0.00052768 | 0.0020961 | 0.007955
-0.35 | 0.0007228 | 0.0026408 | 0.00988
-0.34 | 0.0009573 | 0.003397 | 0.012756
-0.33 | 0.0012742 | 0.0044423 | 0.016667
-0.32 | 0.0017222 | 0.006014 | 0.022128
-0.31 | 0.0023281 | 0.008009 | 0.029822
-0.3 | 0.0031838 | 0.010785 | 0.04057
-0.29 | 0.0043407 | 0.014701 | 0.055353
-0.28 | 0.006151 | 0.01999 | 0.07574
-0.27 | 0.008381 | 0.027349 | 0.10346
-0.26 | 0.011433 | 0.037214 | 0.14155
-0.25 | 0.015563 | 0.050871 | 0.1929
-0.24 | 0.021271 | 0.07007 | 0.2614
-0.23 | 0.029082 | 0.09506 | 0.35837
-0.22 | 0.039572 | 0.12904 | 0.48489
-0.21 | 0.053781 | 0.17513 | 0.6586
-0.2 | 0.07417 | 0.23682 | 0.8869
-0.19 | 0.10047 | 0.31898 | 1.1866
-0.18 | 0.13604 | 0.42958 | 1.5793
-0.17 | 0.18348 | 0.5765 | 2.1035
-0.16 | 0.24623 | 0.7712 | 2.7804
-0.15 | 0.33109 | 1.0252 | 3.6224
-0.14 | 0.44491 | 1.3655 | 4.73
-0.13 | 0.594 | 1.8002 | 6.081
-0.12 | 0.7914 | 2.3476 | 7.76
-0.11 | 1.0479 | 3.0705 | 9.782
-0.1 | 1.3803 | 3.9789 | 12.208
-0.09 | 1.8118 | 5.1377 | 15.045
-0.08 | 2.3652 | 6.531 | 18.358
-0.07 | 3.0593 | 8.266 | 22.133
-0.06 | 3.9258 | 10.35 | 26.375
-0.05 | 5.0186 | 12.893 | 31.136
-0.04 | 6.285 | 15.788 | 36.468
-0.03 | 7.876 | 19.134 | 42.162
-0.02 | 9.748 | 23.055 | 48.41
-0.01 | 11.92 | 27.439 | 55.182
0 | 14.456 | 32.364 | 62.45
0.01 | 17.322 | 37.741 | 69.99
0.02 | 20.491 | 43.593 | 77.91
0.03 | 24.045 | 49.968 | 86.37
0.04 | 27.872 | 56.779 | 95.06
0.05 | 31.948 | 63.98 | 104.15
0.06 | 36.326 | 71.65 | 113.39
0.07 | 40.894 | 79.7 | 123.23
0.08 | 45.621 | 87.9 | 133.14
0.09 | 50.458 | 96.71 | 143.3
0.1 | 55.357 | 105.57 | 153.69
0.11 | 60.16 | 114.78 | 164.13
0.12 | 65.24 | 124.43 | 175.07
0.13 | 70.13 | 133.93 | 185.93
0.14 | 74.92 | 143.96 | 196.98
0.15 | 79.65 | 153.95 | 208.06
0.16 | 84.35 | 164.37 | 219.52
0.17 | 88.82 | 174.79 | 230.9
0.18 | 93.08 | 185.13 | 242.27
0.19 | 97.19 | 195.89 | 253.87
0.2 | 101.08 | 206.57 | 265.3
0.21 | 104.91 | 217.41 | 277.12
0.22 | 108.42 | 228.17 | 288.82
0.23 | 111.84 | 239.17 | 300.43
0.24 | 115.02 | 250.06 | 312.24
0.25 | 117.99 | 261.09 | 323.79
0.26 | 120.83 | 272.13 | 335.57
0.27 | 123.42 | 282.89 | 347.23
0.28 | 125.91 | 293.91 | 358.83
0.29 | 128.35 | 304.8 | 370.27
0.3 | 130.66 | 315.79 | 381.94
0.31 | 132.72 | 326.65 | 393.4
0.32 | 134.54 | 337.27 | 404.75
0.33 | 136.34 | 348.08 | 416.16
0.34 | 138.15 | 358.64 | 427.17
0.35 | 139.93 | 369.11 | 438.4
0.36 | 141.3 | 379.38 | 449.45
0.37 | 142.6 | 389.75 | 460.39
0.38 | 143.9 | 399.79 | 471.27
0.39 | 145.16 | 409.78 | 481.72
0.4 | 146.55 | 419.55 | 492.23
0.41 | 147.41 | 429.05 | 502.65
0.42 | 148.41 | 438.64 | 512.89
0.43 | 149.49 | 447.86 | 522.94
0.44 | 150.51 | 456.89 | 532.76
0.45 | 151.32 | 465.76 | 542.53
0.46 | 152.1 | 474.29 | 552.09
0.47 | 152.88 | 482.7 | 561.37
0.48 | 153.75 | 490.76 | 570.3
0.49 | 154.6 | 498.6 | 579.2
0.5 | 155.05 | 506.17 | 587.8

## Tranconductance (mS-mm)
VGS (V) | VDS = 0.100 V | VDS = 0.500 V | VDS = 0.900 V
-0.75 | -0.00256 | -0.0102 | -0.0268
-0.74 | -0.00279 | -0.009975 | -0.027
-0.73 | -0.002875 | -0.00958 | -0.0271
-0.72 | -0.00258 | -0.008905 | -0.0257
-0.71 | -0.00274 | -0.00869 | -0.02345
-0.7 | -0.0025325 | -0.00862 | -0.02335
-0.69 | -0.002056 | -0.00793 | -0.02365
-0.68 | -0.002168 | -0.007875 | -0.0238
-0.67 | -0.0023115 | -0.007105 | -0.02185
-0.66 | -0.0020465 | -0.0071 | -0.0238
-0.65 | -0.00183 | -0.007955 | -0.0228
-0.64 | -0.001872 | -0.006625 | -0.01835
-0.63 | -0.001685 | -0.006315 | -0.0198
-0.62 | -0.0016575 | -0.0064 | -0.0181
-0.61 | -0.0015735 | -0.00615 | -0.0179
-0.6 | -0.001465 | -0.006095 | -0.02035
-0.59 | -0.0015665 | -0.00474 | -0.01955
-0.58 | -0.0013435 | -0.00467 | -0.0177
-0.57 | -0.0011355 | -0.00579 | -0.0158
-0.56 | -0.0012085 | -0.00562 | -0.015025
-0.55 | -0.0012 | -0.00573 | -0.01504
-0.54 | -0.001108 | -0.00532 | -0.014845
-0.53 | -0.00107 | -0.003755 | -0.01496
-0.52 | -0.001026 | -0.003675 | -0.01301
-0.51 | -0.0008995 | -0.00418 | -0.01298
-0.5 | -0.0008935 | -0.00366 | -0.01433
-0.49 | -0.000817 | -0.003155 | -0.01202
-0.48 | -0.0006545 | -0.003065 | -0.00912
-0.47 | -0.0004235 | -0.002585 | -0.00832
-0.46 | -0.00025 | -0.00159 | -0.00523
-0.45 | -2.25e-05 | -0.001075 | -0.00298
-0.44 | 0.000236 | 0.000295 | 0.00035
-0.43 | 0.000752 | 0.00189 | 0.007365
-0.42 | 0.001416 | 0.004095 | 0.01409
-0.41 | 0.00214 | 0.007065 | 0.02324
-0.4 | 0.003323 | 0.01037 | 0.03708
-0.39 | 0.004881 | 0.01562 | 0.056725
-0.38 | 0.006975 | 0.02239 | 0.08499
-0.37 | 0.0097165 | 0.032285 | 0.12157
-0.36 | 0.0154055 | 0.046305 | 0.16675
-0.35 | 0.021481 | 0.065045 | 0.24005
-0.34 | 0.02757 | 0.090075 | 0.33935
-0.33 | 0.038245 | 0.13085 | 0.4686
-0.32 | 0.052695 | 0.178335 | 0.65775
-0.31 | 0.07308 | 0.23855 | 0.9221
-0.3 | 0.10063 | 0.3346 | 1.27655
-0.29 | 0.14836 | 0.46025 | 1.7585
-0.28 | 0.202015 | 0.6324 | 2.40535
-0.27 | 0.2641 | 0.8612 | 3.2905
-0.26 | 0.3591 | 1.1761 | 4.472
-0.25 | 0.4919 | 1.6428 | 5.9925
-0.24 | 0.67595 | 2.20945 | 8.2735
-0.23 | 0.91505 | 2.9485 | 11.1745
-0.22 | 1.23495 | 4.0035 | 15.0115
-0.21 | 1.7299 | 5.389 | 20.1005
-0.2 | 2.33445 | 7.1925 | 26.4
-0.19 | 3.0935 | 9.638 | 34.62
-0.18 | 4.1505 | 12.876 | 45.845
-0.17 | 5.5095 | 17.081 | 60.055
-0.16 | 7.3805 | 22.435 | 75.945
-0.15 | 9.934 | 29.715 | 97.48
-0.14 | 13.1455 | 38.75 | 122.93
-0.13 | 17.3245 | 49.105 | 151.5
-0.12 | 22.695 | 63.515 | 185.05
-0.11 | 29.445 | 81.565 | 222.4
-0.1 | 38.195 | 103.36 | 263.15
-0.09 | 49.245 | 127.605 | 307.5
-0.08 | 62.375 | 156.415 | 354.4
-0.07 | 78.03 | 190.95 | 400.85
-0.06 | 97.965 | 231.35 | 450.15
-0.05 | 117.96 | 271.9 | 504.65
-0.04 | 142.87 | 312.05 | 551.3
-0.03 | 173.15 | 363.35 | 597.1
-0.02 | 202.2 | 415.25 | 651
-0.01 | 235.4 | 465.45 | 702
0 | 270.1 | 515.1 | 740.4
0.01 | 301.75 | 561.45 | 773
0.02 | 336.15 | 611.35 | 819
0.03 | 369.05 | 659.3 | 857.5
0.04 | 395.15 | 700.6 | 889
0.05 | 422.7 | 743.55 | 916.5
0.06 | 447.3 | 786 | 954
0.07 | 464.75 | 812.5 | 987.5
0.08 | 478.2 | 850.5 | 1003.5
0.09 | 486.8 | 883.5 | 1027.5
0.1 | 485.1 | 903.5 | 1041.5
0.11 | 494.15 | 943 | 1069
0.12 | 498.5 | 957.5 | 1090
0.13 | 484 | 976.5 | 1095.5
0.14 | 476 | 1001 | 1106.5
0.15 | 471.5 | 1020.5 | 1127
0.16 | 458.5 | 1042 | 1142
0.17 | 436.5 | 1038 | 1137.5
0.18 | 418.5 | 1055 | 1148.5
0.19 | 400 | 1072 | 1151.5
0.2 | 386 | 1076 | 1162.5
0.21 | 367 | 1080 | 1176
0.22 | 346.5 | 1088 | 1165.5
0.23 | 330 | 1094.5 | 1171
0.24 | 307.5 | 1096 | 1168
0.25 | 290.5 | 1103.5 | 1166.5
0.26 | 271.5 | 1090 | 1172
0.27 | 254 | 1089 | 1163
0.28 | 246.5 | 1095.5 | 1152
0.29 | 237.5 | 1094 | 1155.5
0.3 | 218.5 | 1092.5 | 1156.5
0.31 | 194 | 1074 | 1140.5
0.32 | 181 | 1071.5 | 1138
0.33 | 180.5 | 1068.5 | 1121
0.34 | 179.5 | 1051.5 | 1112
0.35 | 157.5 | 1037 | 1114
0.36 | 133.5 | 1032 | 1099.5
0.37 | 130 | 1020.5 | 1091
0.38 | 128 | 1001.5 | 1066.5
0.39 | 132.5 | 988 | 1048
0.4 | 112.5 | 963.5 | 1046.5
0.41 | 93 | 954.5 | 1033
0.42 | 104 | 940.5 | 1014.5
0.43 | 105 | 912.5 | 993.5
0.44 | 91.5 | 895 | 979.5
0.45 | 79.5 | 870 | 966.5
0.46 | 78 | 847 | 942
0.47 | 82.5 | 823.5 | 910.5
0.48 | 86 | 795 | 891.5
0.49 | 65 | 770.5 | 875
0.5 | 45 | 757 | 860