## IDS-VDS Characteristic (mA-mm)
VGS (V) | VDS = 0.100 V | VDS = 0.500 V | VDS = 0.900 V
-0.75 | 0.0006107 | 0.0026156 | 0.008745
-0.74 | 0.0005836 | 0.002508 | 0.008537
-0.73 | 0.0005573 | 0.002423 | 0.008259
-0.72 | 0.0005321 | 0.0023307 | 0.008007
-0.71 | 0.0005091 | 0.0022651 | 0.007773
-0.7 | 0.00048813 | 0.0021802 | 0.00757
-0.69 | 0.00046487 | 0.002104 | 0.007308
-0.68 | 0.00044286 | 0.002033 | 0.007049
-0.67 | 0.00042207 | 0.0019579 | 0.0069
-0.66 | 0.00040331 | 0.0018753 | 0.006668
-0.65 | 0.00038686 | 0.0018182 | 0.006459
-0.64 | 0.00036602 | 0.0017538 | 0.00629
-0.63 | 0.00034969 | 0.001684 | 0.006062
-0.62 | 0.00033573 | 0.0016231 | 0.005872
-0.61 | 0.00032041 | 0.0015668 | 0.005708
-0.6 | 0.0003054 | 0.0014994 | 0.00549
-0.59 | 0.00029201 | 0.0014438 | 0.005357
-0.58 | 0.00027707 | 0.0013847 | 0.005182
-0.57 | 0.00026514 | 0.0013412 | 0.005033
-0.56 | 0.00025448 | 0.0013047 | 0.0048493
-0.55 | 0.00024275 | 0.0012485 | 0.0046837
-0.54 | 0.00023049 | 0.0011892 | 0.0045781
-0.53 | 0.0002187 | 0.0011579 | 0.0044713
-0.52 | 0.00020946 | 0.0011144 | 0.0042928
-0.51 | 0.00019814 | 0.0010806 | 0.0041645
-0.5 | 0.00019201 | 0.0010413 | 0.0040148
-0.49 | 0.0001838 | 0.0010098 | 0.0039586
-0.48 | 0.00017769 | 0.0009783 | 0.0038341
-0.47 | 0.00017172 | 0.0009555 | 0.0037708
-0.46 | 0.00017109 | 0.0009432 | 0.0036972
-0.45 | 0.00016909 | 0.0009254 | 0.0036638
-0.44 | 0.00017017 | 0.000927 | 0.0036524
-0.43 | 0.00017702 | 0.0009403 | 0.0037022
-0.42 | 0.00018682 | 0.0009721 | 0.0038249
-0.41 | 0.00020534 | 0.0010283 | 0.0040198
-0.4 | 0.00023278 | 0.0011154 | 0.0043212
-0.39 | 0.0002728 | 0.0012468 | 0.0047811
-0.38 | 0.00033184 | 0.0014403 | 0.0054872
-0.37 | 0.00041514 | 0.0017173 | 0.006593
-0.36 | 0.00053263 | 0.0021088 | 0.007999
-0.35 | 0.0007317 | 0.0026622 | 0.010052
-0.34 | 0.0009699 | 0.0034353 | 0.01293
-0.33 | 0.0012927 | 0.0045068 | 0.017019
-0.32 | 0.0017472 | 0.006122 | 0.022717
-0.31 | 0.0023697 | 0.008185 | 0.03051
-0.3 | 0.0032396 | 0.011059 | 0.041717
-0.29 | 0.0044232 | 0.015045 | 0.056856
-0.28 | 0.006249 | 0.020434 | 0.0777
-0.27 | 0.008526 | 0.027853 | 0.10634
-0.26 | 0.011636 | 0.038247 | 0.14534
-0.25 | 0.015833 | 0.052222 | 0.19864
-0.24 | 0.021592 | 0.0719 | 0.27
-0.23 | 0.029436 | 0.09748 | 0.36845
-0.22 | 0.040037 | 0.13243 | 0.49972
-0.21 | 0.05455 | 0.17906 | 0.676
-0.2 | 0.07543 | 0.24202 | 0.9111
-0.19 | 0.10211 | 0.32743 | 1.2158
-0.18 | 0.13799 | 0.44021 | 1.6239
-0.17 | 0.18597 | 0.5904 | 2.1604
-0.16 | 0.25046 | 0.7896 | 2.8439
-0.15 | 0.33538 | 1.0501 | 3.7223
-0.14 | 0.45191 | 1.3948 | 4.8685
-0.13 | 0.5997 | 1.843 | 6.248
-0.12 | 0.8003 | 2.4039 | 7.96
-0.11 | 1.0593 | 3.1381 | 10.035
-0.1 | 1.399 | 4.0612 | 12.52
-0.09 | 1.8388 | 5.2268 | 15.448
-0.08 | 2.3915 | 6.663 | 18.827
-0.07 | 3.094 | 8.428 | 22.758
-0.06 | 3.9734 | 10.551 | 27.13
-0.05 | 5.0763 | 13.119 | 31.975
-0.04 | 6.355 | 16.085 | 37.394
-0.03 | 7.946 | 19.528 | 43.3
-0.02 | 9.825 | 23.508 | 49.668
-0.01 | 12.075 | 27.991 | 56.662
0 | 14.603 | 33.05 | 64.07
0.01 | 17.498 | 38.497 | 71.77
0.02 | 20.722 | 44.471 | 79.91
0.03 | 24.339 | 50.988 | 88.61
0.04 | 28.217 | 57.91 | 97.57
0.05 | 32.376 | 65.34 | 106.89
0.06 | 36.791 | 73.13 | 116.31
0.07 | 41.397 | 81.34 | 126.47
0.08 | 46.232 | 89.81 | 136.53
0.09 | 51.161 | 98.63 | 146.94
0.1 | 56.184 | 107.78 | 157.63
0.11 | 61.03 | 117.27 | 168.36
0.12 | 66.18 | 127.07 | 179.48
0.13 | 71.33 | 136.81 | 190.64
0.14 | 76.24 | 147.02 | 201.97
0.15 | 81.05 | 157.31 | 213.26
0.16 | 85.69 | 167.92 | 225
0.17 | 90.16 | 178.59 | 236.6
0.18 | 94.68 | 189.23 | 248.28
0.19 | 99.08 | 200.1 | 260.04
0.2 | 103.11 | 211.08 | 271.73
0.21 | 106.93 | 222.24 | 283.8
0.22 | 110.44 | 233.2 | 295.68
0.23 | 113.81 | 244.4 | 307.5
0.24 | 117.21 | 255.63 | 319.42
0.25 | 120.44 | 266.81 | 331.22
0.26 | 123.44 | 278.02 | 343.19
0.27 | 126.06 | 289.04 | 355.09
0.28 | 128.65 | 300.26 | 366.87
0.29 | 130.84 | 311.32 | 378.43
0.3 | 133.2 | 322.52 | 390.25
0.31 | 135.48 | 333.57 | 401.83
0.32 | 137.55 | 344.29 | 413.36
0.33 | 139.51 | 355.26 | 424.97
0.34 | 140.88 | 365.97 | 436
0.35 | 142.62 | 376.64 | 447.37
0.36 | 144.49 | 387.11 | 458.45
0.37 | 145.83 | 397.41 | 469.53
0.38 | 147.02 | 407.72 | 480.43
0.39 | 148.29 | 417.81 | 490.98
0.4 | 149.62 | 427.66 | 501.55
0.41 | 150.91 | 437.26 | 511.84
0.42 | 151.9 | 446.8 | 522.27
0.43 | 152.68 | 456.16 | 532.21
0.44 | 153.72 | 465.3 | 542.05
0.45 | 154.96 | 474.16 | 551.67
0.46 | 155.6 | 482.73 | 561.18
0.47 | 156.43 | 491.02 | 570.3
0.48 | 157.07 | 499.16 | 579.2
0.49 | 157.89 | 507.08 | 588.2
0.5 | 158.72 | 514.54 | 596.6

## Tranconductance (mS-mm)
VGS (V) | VDS = 0.100 V | VDS = 0.500 V | VDS = 0.900 V
-0.75 | -0.00271 | -0.01076 | -0.0208
-0.74 | -0.00267 | -0.00963 | -0.0243
-0.73 | -0.002575 | -0.008865 | -0.0265
-0.72 | -0.00241 | -0.007895 | -0.0243
-0.71 | -0.0021985 | -0.007525 | -0.02185
-0.7 | -0.0022115 | -0.008055 | -0.02325
-0.69 | -0.0022635 | -0.00736 | -0.02605
-0.68 | -0.00214 | -0.007305 | -0.0204
-0.67 | -0.0019775 | -0.007885 | -0.01905
-0.66 | -0.0017605 | -0.006985 | -0.02205
-0.65 | -0.0018645 | -0.006075 | -0.0189
-0.64 | -0.0018585 | -0.00671 | -0.01985
-0.63 | -0.0015145 | -0.006535 | -0.0209
-0.62 | -0.001464 | -0.00586 | -0.0177
-0.61 | -0.0015165 | -0.006185 | -0.0191
-0.6 | -0.00142 | -0.00615 | -0.01755
-0.59 | -0.0014165 | -0.005735 | -0.0154
-0.58 | -0.0013435 | -0.00513 | -0.0162
-0.57 | -0.0011295 | -0.004 | -0.016635
-0.56 | -0.0011195 | -0.004635 | -0.017465
-0.55 | -0.0011995 | -0.005775 | -0.01356
-0.54 | -0.0012025 | -0.00453 | -0.01062
-0.53 | -0.0010515 | -0.00374 | -0.014265
-0.52 | -0.001028 | -0.003865 | -0.01534
-0.51 | -0.0008725 | -0.003655 | -0.0139
-0.5 | -0.000717 | -0.00354 | -0.010295
-0.49 | -0.000716 | -0.00315 | -0.009035
-0.48 | -0.000604 | -0.002715 | -0.00939
-0.47 | -0.00033 | -0.001755 | -0.006845
-0.46 | -0.0001315 | -0.001505 | -0.00535
-0.45 | -4.6e-05 | -0.00081 | -0.00224
-0.44 | 0.0003965 | 0.000745 | 0.00192
-0.43 | 0.0008325 | 0.002255 | 0.008625
-0.42 | 0.001416 | 0.0044 | 0.01588
-0.41 | 0.002298 | 0.007165 | 0.024815
-0.4 | 0.003373 | 0.010925 | 0.038065
-0.39 | 0.004953 | 0.016245 | 0.0583
-0.38 | 0.007117 | 0.023525 | 0.090595
-0.37 | 0.0100395 | 0.033425 | 0.12559
-0.36 | 0.015828 | 0.047245 | 0.17295
-0.35 | 0.0218635 | 0.066325 | 0.24655
-0.34 | 0.02805 | 0.09223 | 0.34835
-0.33 | 0.038865 | 0.134335 | 0.48935
-0.32 | 0.05385 | 0.18391 | 0.67455
-0.31 | 0.07462 | 0.24685 | 0.95
-0.3 | 0.102675 | 0.343 | 1.3173
-0.29 | 0.15047 | 0.46875 | 1.79915
-0.28 | 0.20514 | 0.6404 | 2.4742
-0.27 | 0.26935 | 0.89065 | 3.382
-0.26 | 0.36535 | 1.21845 | 4.615
-0.25 | 0.4978 | 1.68265 | 6.233
-0.24 | 0.68015 | 2.2629 | 8.4905
-0.23 | 0.92225 | 3.0265 | 11.486
-0.22 | 1.2557 | 4.079 | 15.3775
-0.21 | 1.76965 | 5.4795 | 20.569
-0.2 | 2.378 | 7.4185 | 26.99
-0.19 | 3.128 | 9.9095 | 35.64
-0.18 | 4.193 | 13.1485 | 47.23
-0.17 | 5.6235 | 17.4695 | 61
-0.16 | 7.4705 | 22.985 | 78.095
-0.15 | 10.0725 | 30.26 | 101.23
-0.14 | 13.216 | 39.645 | 126.285
-0.13 | 17.4195 | 50.455 | 154.575
-0.12 | 22.98 | 64.755 | 189.35
-0.11 | 29.935 | 82.865 | 228
-0.1 | 38.975 | 104.435 | 270.65
-0.09 | 49.625 | 130.09 | 315.35
-0.08 | 62.76 | 160.06 | 365.5
-0.07 | 79.095 | 194.4 | 415.15
-0.06 | 99.115 | 234.55 | 460.85
-0.05 | 119.08 | 276.7 | 513.2
-0.04 | 143.485 | 320.45 | 566.25
-0.03 | 173.5 | 371.15 | 613.7
-0.02 | 206.45 | 423.15 | 668.1
-0.01 | 238.9 | 477.1 | 720.1
0 | 271.15 | 525.3 | 755.4
0.01 | 305.95 | 571.05 | 792
0.02 | 342.05 | 624.55 | 842
0.03 | 374.75 | 671.95 | 883
0.04 | 401.85 | 717.6 | 914
0.05 | 428.7 | 761 | 937
0.06 | 451.05 | 800 | 979
0.07 | 472.05 | 834 | 1011
0.08 | 488.2 | 864.5 | 1023.5
0.09 | 497.6 | 898.5 | 1055
0.1 | 493.45 | 932 | 1071
0.11 | 499.8 | 964.5 | 1092.5
0.12 | 515 | 977 | 1114
0.13 | 503 | 997.5 | 1124.5
0.14 | 486 | 1025 | 1131
0.15 | 472.5 | 1045 | 1151.5
0.16 | 455.5 | 1064 | 1167
0.17 | 449.5 | 1065.5 | 1164
0.18 | 446 | 1075.5 | 1172
0.19 | 421.5 | 1092.5 | 1172.5
0.2 | 392.5 | 1107 | 1188
0.21 | 366.5 | 1106 | 1197.5
0.22 | 344 | 1108 | 1185
0.23 | 338.5 | 1121.5 | 1187
0.24 | 331.5 | 1120.5 | 1186
0.25 | 311.5 | 1119.5 | 1188.5
0.26 | 281 | 1111.5 | 1193.5
0.27 | 260.5 | 1112 | 1184
0.28 | 239 | 1114 | 1167
0.29 | 227.5 | 1113 | 1169
0.3 | 232 | 1112.5 | 1170
0.31 | 217.5 | 1088.5 | 1155.5
0.32 | 201.5 | 1084.5 | 1157
0.33 | 166.5 | 1084 | 1132
0.34 | 155.5 | 1069 | 1120
0.35 | 180.5 | 1057 | 1122.5
0.36 | 160.5 | 1038.5 | 1108
0.37 | 126.5 | 1030.5 | 1099
0.38 | 123 | 1020 | 1072.5
0.39 | 130 | 997 | 1056
0.4 | 131 | 972.5 | 1043
0.41 | 114 | 957 | 1036
0.42 | 88.5 | 945 | 1018.5
0.43 | 91 | 925 | 989
0.44 | 114 | 900 | 973
0.45 | 94 | 871.5 | 956.5
0.46 | 73.5 | 843 | 931.5
0.47 | 73.5 | 821.5 | 901
0.48 | 73 | 803 | 895
0.49 | 82.5 | 769 | 870
0.5 | 83 | 746 | 840