## IDS-VDS Characteristic (mA-mm)
VGS (V) | VDS = 0.100 V | VDS = 0.500 V | VDS = 0.900 V
-0.75 | 0.0007791 | 0.0032877 | 0.011114
-0.74 | 0.0007413 | 0.0031755 | 0.010727
-0.73 | 0.0007042 | 0.0030799 | 0.010466
-0.72 | 0.000669 | 0.0029663 | 0.010127
-0.71 | 0.0006423 | 0.0028617 | 0.009826
-0.7 | 0.0006152 | 0.0027534 | 0.009552
-0.69 | 0.0005903 | 0.0026457 | 0.009269
-0.68 | 0.0005656 | 0.0025605 | 0.008911
-0.67 | 0.0005434 | 0.0024653 | 0.008646
-0.66 | 0.000515 | 0.0023832 | 0.008434
-0.65 | 0.0004926 | 0.0022945 | 0.008128
-0.64 | 0.00046929 | 0.0022013 | 0.007886
-0.63 | 0.00044795 | 0.0021229 | 0.007656
-0.62 | 0.00042556 | 0.0020576 | 0.007415
-0.61 | 0.00040281 | 0.0019813 | 0.007182
-0.6 | 0.00038654 | 0.0019018 | 0.007
-0.59 | 0.00036845 | 0.0018391 | 0.006714
-0.58 | 0.0003515 | 0.001768 | 0.006575
-0.57 | 0.00033554 | 0.0017001 | 0.006369
-0.56 | 0.00032148 | 0.0016363 | 0.00617
-0.55 | 0.00030364 | 0.0015799 | 0.005958
-0.54 | 0.00029064 | 0.0015204 | 0.005779
-0.53 | 0.00027325 | 0.0014743 | 0.005593
-0.52 | 0.00026292 | 0.0014139 | 0.005402
-0.51 | 0.00025149 | 0.0013744 | 0.005246
-0.5 | 0.00024008 | 0.0013156 | 0.00511
-0.49 | 0.00023179 | 0.0012771 | 0.0049718
-0.48 | 0.00022285 | 0.0012383 | 0.0048534
-0.47 | 0.00021654 | 0.0011993 | 0.0047219
-0.46 | 0.00021028 | 0.0011682 | 0.0046221
-0.45 | 0.00020733 | 0.0011471 | 0.0045618
-0.44 | 0.00020676 | 0.0011357 | 0.0045199
-0.43 | 0.0002091 | 0.0011419 | 0.0045317
-0.42 | 0.00021738 | 0.0011686 | 0.0046118
-0.41 | 0.00023368 | 0.001216 | 0.0047572
-0.4 | 0.00025916 | 0.0012934 | 0.0050689
-0.39 | 0.00029799 | 0.0014175 | 0.0055186
-0.38 | 0.00035331 | 0.0016 | 0.006223
-0.37 | 0.00043352 | 0.0018786 | 0.007204
-0.36 | 0.00054901 | 0.0022562 | 0.008601
-0.35 | 0.0007447 | 0.0027988 | 0.010614
-0.34 | 0.0009813 | 0.0035532 | 0.013498
-0.33 | 0.0013012 | 0.004613 | 0.017536
-0.32 | 0.00175 | 0.006221 | 0.023215
-0.31 | 0.0023622 | 0.008237 | 0.031036
-0.3 | 0.0032144 | 0.011115 | 0.042124
-0.29 | 0.0043975 | 0.01507 | 0.05701
-0.28 | 0.006208 | 0.020445 | 0.07772
-0.27 | 0.008473 | 0.027921 | 0.10629
-0.26 | 0.011555 | 0.038134 | 0.1456
-0.25 | 0.015809 | 0.051913 | 0.19755
-0.24 | 0.021544 | 0.07197 | 0.27022
-0.23 | 0.029435 | 0.09757 | 0.3688
-0.22 | 0.040066 | 0.13234 | 0.50125
-0.21 | 0.054684 | 0.17943 | 0.677
-0.2 | 0.07578 | 0.24321 | 0.9144
-0.19 | 0.10274 | 0.32767 | 1.2294
-0.18 | 0.13883 | 0.44314 | 1.6313
-0.17 | 0.18729 | 0.5956 | 2.1741
-0.16 | 0.25232 | 0.7929 | 2.865
-0.15 | 0.33805 | 1.0567 | 3.7381
-0.14 | 0.45335 | 1.4023 | 4.8516
-0.13 | 0.6054 | 1.8557 | 6.265
-0.12 | 0.8064 | 2.4263 | 7.964
-0.11 | 1.0695 | 3.156 | 9.999
-0.1 | 1.4112 | 4.0917 | 12.431
-0.09 | 1.8561 | 5.2607 | 15.34
-0.08 | 2.4168 | 6.696 | 18.685
-0.07 | 3.1184 | 8.438 | 22.47
-0.06 | 4.0096 | 10.558 | 26.735
-0.05 | 5.1124 | 13.077 | 31.417
-0.04 | 6.388 | 15.999 | 36.682
-0.03 | 7.991 | 19.401 | 42.355
-0.02 | 9.863 | 23.277 | 48.504
-0.01 | 12.065 | 27.671 | 55.058
0 | 14.592 | 32.508 | 62.15
0.01 | 17.436 | 37.845 | 69.55
0.02 | 20.556 | 43.529 | 77.25
0.03 | 24.099 | 49.837 | 85.55
0.04 | 27.843 | 56.515 | 94
0.05 | 31.867 | 63.47 | 102.7
0.06 | 36.133 | 71.01 | 111.82
0.07 | 40.584 | 78.84 | 121.18
0.08 | 45.206 | 86.93 | 130.76
0.09 | 49.9 | 95.31 | 140.71
0.1 | 54.671 | 103.95 | 150.49
0.11 | 59.32 | 112.94 | 160.84
0.12 | 64.17 | 122.26 | 171.4
0.13 | 68.98 | 131.52 | 181.86
0.14 | 73.66 | 141.16 | 192.52
0.15 | 78.24 | 150.92 | 203.26
0.16 | 82.62 | 160.84 | 214.29
0.17 | 86.87 | 170.98 | 225.22
0.18 | 91 | 181 | 236.34
0.19 | 94.96 | 191.33 | 247.32
0.2 | 98.77 | 201.76 | 258.55
0.21 | 102.32 | 212.24 | 269.92
0.22 | 105.57 | 222.84 | 281.17
0.23 | 108.92 | 233.2 | 292.57
0.24 | 111.87 | 243.86 | 303.65
0.25 | 114.84 | 254.55 | 315.17
0.26 | 117.53 | 265.15 | 326.47
0.27 | 119.99 | 275.59 | 337.69
0.28 | 122.34 | 286.24 | 349.1
0.29 | 124.46 | 296.84 | 360.16
0.3 | 126.53 | 307.42 | 371.5
0.31 | 128.62 | 317.91 | 382.65
0.32 | 130.6 | 328.23 | 393.72
0.33 | 132.18 | 338.64 | 404.74
0.34 | 133.72 | 348.95 | 415.73
0.35 | 135.27 | 359.07 | 426.62
0.36 | 136.75 | 369.27 | 437.39
0.37 | 138.21 | 379.2 | 448.18
0.38 | 139.2 | 389.11 | 458.55
0.39 | 140.4 | 398.8 | 469.19
0.4 | 141.66 | 408.36 | 479.51
0.41 | 142.66 | 417.72 | 489.68
0.42 | 143.62 | 427.1 | 499.96
0.43 | 144.39 | 436.16 | 509.79
0.44 | 145.3 | 444.99 | 519.73
0.45 | 146.25 | 453.7 | 529.35
0.46 | 147.23 | 462.16 | 538.92
0.47 | 147.61 | 470.49 | 548.15
0.48 | 148.37 | 478.5 | 557.3
0.49 | 149.14 | 486.27 | 566.28
0.5 | 149.76 | 493.86 | 575

## Tranconductance (mS-mm)
VGS (V) | VDS = 0.100 V | VDS = 0.500 V | VDS = 0.900 V
-0.75 | -0.00378 | -0.01122 | -0.0387
-0.74 | -0.003745 | -0.01039 | -0.0324
-0.73 | -0.003615 | -0.01046 | -0.03
-0.72 | -0.003095 | -0.01091 | -0.032
-0.71 | -0.00269 | -0.010645 | -0.02875
-0.7 | -0.0026 | -0.0108 | -0.02785
-0.69 | -0.00248 | -0.009645 | -0.03205
-0.68 | -0.002345 | -0.00902 | -0.03115
-0.67 | -0.00253 | -0.008865 | -0.02385
-0.66 | -0.00254 | -0.00854 | -0.0259
-0.65 | -0.0022855 | -0.009095 | -0.0274
-0.64 | -0.0022325 | -0.00858 | -0.0236
-0.63 | -0.0021865 | -0.007185 | -0.02355
-0.62 | -0.002257 | -0.00708 | -0.0237
-0.61 | -0.001951 | -0.00779 | -0.02075
-0.6 | -0.001718 | -0.00711 | -0.0234
-0.59 | -0.001752 | -0.00669 | -0.02125
-0.58 | -0.0016455 | -0.00695 | -0.01725
-0.57 | -0.001501 | -0.006585 | -0.02025
-0.56 | -0.001595 | -0.00601 | -0.02055
-0.55 | -0.001542 | -0.005795 | -0.01955
-0.54 | -0.0015195 | -0.00528 | -0.01825
-0.53 | -0.001386 | -0.005325 | -0.01885
-0.52 | -0.001088 | -0.004995 | -0.01735
-0.51 | -0.001142 | -0.004915 | -0.0146
-0.5 | -0.000985 | -0.004865 | -0.01371
-0.49 | -0.0008615 | -0.003865 | -0.01283
-0.48 | -0.0007625 | -0.00389 | -0.012495
-0.47 | -0.0006285 | -0.003505 | -0.011565
-0.46 | -0.0004605 | -0.00261 | -0.008005
-0.45 | -0.000176 | -0.001625 | -0.00511
-0.44 | 8.85e-05 | -0.00026 | -0.001505
-0.43 | 0.000531 | 0.001645 | 0.004595
-0.42 | 0.001229 | 0.003705 | 0.011275
-0.41 | 0.002089 | 0.00624 | 0.022855
-0.4 | 0.0032155 | 0.010075 | 0.03807
-0.39 | 0.0047075 | 0.01533 | 0.057705
-0.38 | 0.0067765 | 0.023055 | 0.08427
-0.37 | 0.009785 | 0.03281 | 0.1189
-0.36 | 0.015559 | 0.04601 | 0.1705
-0.35 | 0.0216145 | 0.06485 | 0.24485
-0.34 | 0.027825 | 0.09071 | 0.3461
-0.33 | 0.038435 | 0.13339 | 0.48585
-0.32 | 0.05305 | 0.1812 | 0.675
-0.31 | 0.07322 | 0.2447 | 0.94545
-0.3 | 0.101765 | 0.34165 | 1.2987
-0.29 | 0.14968 | 0.4665 | 1.7798
-0.28 | 0.203775 | 0.64255 | 2.464
-0.27 | 0.26735 | 0.88445 | 3.394
-0.26 | 0.3668 | 1.1996 | 4.563
-0.25 | 0.49945 | 1.6918 | 6.231
-0.24 | 0.6813 | 2.28285 | 8.5625
-0.23 | 0.9261 | 3.0185 | 11.5515
-0.22 | 1.26245 | 4.093 | 15.41
-0.21 | 1.7857 | 5.5435 | 20.6575
-0.2 | 2.4028 | 7.412 | 27.62
-0.19 | 3.1525 | 9.9965 | 35.845
-0.18 | 4.2275 | 13.3965 | 47.235
-0.17 | 5.6745 | 17.488 | 61.685
-0.16 | 7.538 | 23.055 | 78.2
-0.15 | 10.0515 | 30.47 | 99.33
-0.14 | 13.3675 | 39.95 | 126.345
-0.13 | 17.6525 | 51.2 | 155.62
-0.12 | 23.205 | 65.015 | 186.7
-0.11 | 30.24 | 83.27 | 223.35
-0.1 | 39.33 | 105.235 | 267.05
-0.09 | 50.28 | 130.215 | 312.7
-0.08 | 63.115 | 158.865 | 356.5
-0.07 | 79.64 | 193.1 | 402.5
-0.06 | 99.7 | 231.95 | 447.35
-0.05 | 118.92 | 272.05 | 497.35
-0.04 | 143.93 | 316.2 | 546.9
-0.03 | 173.75 | 363.9 | 591.1
-0.02 | 203.7 | 413.5 | 635.15
-0.01 | 236.45 | 461.55 | 682.3
0 | 268.55 | 508.7 | 724.6
0.01 | 298.2 | 551.05 | 755
0.02 | 333.15 | 599.6 | 800
0.03 | 364.35 | 649.3 | 837.5
0.04 | 388.4 | 681.65 | 857.5
0.05 | 414.5 | 724.75 | 891
0.06 | 435.85 | 768.5 | 924
0.07 | 453.65 | 796 | 947
0.08 | 465.8 | 823.5 | 976.5
0.09 | 473.25 | 851 | 986.5
0.1 | 471 | 881.5 | 1006.5
0.11 | 474.95 | 915.5 | 1045.5
0.12 | 483 | 929 | 1051
0.13 | 474.5 | 945 | 1056
0.14 | 463 | 970 | 1070
0.15 | 448 | 984 | 1088.5
0.16 | 431.5 | 1003 | 1098
0.17 | 419 | 1008 | 1102.5
0.18 | 404.5 | 1017.5 | 1105
0.19 | 388.5 | 1038 | 1110.5
0.2 | 368 | 1045.5 | 1130
0.21 | 340 | 1054 | 1131
0.22 | 330 | 1048 | 1132.5
0.23 | 315 | 1051 | 1124
0.24 | 296 | 1067.5 | 1130
0.25 | 283 | 1064.5 | 1141
0.26 | 257.5 | 1052 | 1126
0.27 | 240.5 | 1054.5 | 1131.5
0.28 | 223.5 | 1062.5 | 1123.5
0.29 | 209.5 | 1059 | 1120
0.3 | 208 | 1053.5 | 1124.5
0.31 | 203.5 | 1040.5 | 1111
0.32 | 178 | 1036.5 | 1104.5
0.33 | 156 | 1036 | 1100.5
0.34 | 154.5 | 1021.5 | 1094
0.35 | 151.5 | 1016 | 1083
0.36 | 147 | 1006.5 | 1078
0.37 | 122.5 | 992 | 1058
0.38 | 109.5 | 980 | 1050.5
0.39 | 123 | 962.5 | 1048
0.4 | 113 | 946 | 1024.5
0.41 | 98 | 937 | 1022.5
0.42 | 86.5 | 922 | 1005.5
0.43 | 84 | 894.5 | 988.5
0.44 | 93 | 877 | 978
0.45 | 96.5 | 858.5 | 959.5
0.46 | 68 | 839.5 | 940
0.47 | 57 | 817 | 919
0.48 | 76.5 | 789 | 906.5
0.49 | 69.5 | 768 | 885
0.5 | 62 | 759 | 872