## IDS-VDS Characteristic (mA-mm)
VGS (V) | VDS = 0.100 V | VDS = 0.500 V | VDS = 0.900 V
-0.75 | 0.0007227 | 0.0031699 | 0.010732
-0.74 | 0.0006909 | 0.0030426 | 0.010406
-0.73 | 0.0006576 | 0.0029031 | 0.010101
-0.72 | 0.0006282 | 0.0028091 | 0.009774
-0.71 | 0.0005949 | 0.0027159 | 0.009477
-0.7 | 0.0005704 | 0.0026232 | 0.009248
-0.69 | 0.0005414 | 0.0025051 | 0.008918
-0.68 | 0.0005172 | 0.0024273 | 0.008692
-0.67 | 0.00049199 | 0.0023483 | 0.008418
-0.66 | 0.00047097 | 0.0022496 | 0.008106
-0.65 | 0.00044794 | 0.0021565 | 0.007959
-0.64 | 0.00042692 | 0.0020912 | 0.007698
-0.63 | 0.00040929 | 0.0020107 | 0.007386
-0.62 | 0.00038792 | 0.0019447 | 0.007177
-0.61 | 0.00036919 | 0.0018648 | 0.006939
-0.6 | 0.00035029 | 0.0017872 | 0.006775
-0.59 | 0.00033454 | 0.0017189 | 0.00651
-0.58 | 0.00031959 | 0.001666 | 0.006304
-0.57 | 0.00030502 | 0.0015936 | 0.006108
-0.56 | 0.00028853 | 0.001531 | 0.005906
-0.55 | 0.00027699 | 0.0014838 | 0.00571
-0.54 | 0.00026447 | 0.0014355 | 0.00554
-0.53 | 0.00025165 | 0.0013755 | 0.005347
-0.52 | 0.00023798 | 0.0013314 | 0.005197
-0.51 | 0.00022814 | 0.0012639 | 0.005035
-0.5 | 0.00021859 | 0.001229 | 0.0048804
-0.49 | 0.00020847 | 0.001192 | 0.0047433
-0.48 | 0.00020191 | 0.0011475 | 0.004624
-0.47 | 0.00019559 | 0.001105 | 0.004512
-0.46 | 0.00019048 | 0.001093 | 0.0044395
-0.45 | 0.00018807 | 0.0010733 | 0.0043784
-0.44 | 0.00018857 | 0.0010644 | 0.0043451
-0.43 | 0.00019288 | 0.0010796 | 0.0043626
-0.42 | 0.0002028 | 0.0010953 | 0.0044493
-0.41 | 0.0002196 | 0.001144 | 0.0046227
-0.4 | 0.00024678 | 0.0012289 | 0.0049086
-0.39 | 0.0002861 | 0.0013621 | 0.0053507
-0.38 | 0.0003456 | 0.0015485 | 0.006061
-0.37 | 0.00042778 | 0.0018144 | 0.007032
-0.36 | 0.00054509 | 0.0022003 | 0.008469
-0.35 | 0.0007476 | 0.0027466 | 0.010463
-0.34 | 0.0009844 | 0.0035226 | 0.013344
-0.33 | 0.0013168 | 0.0045775 | 0.017373
-0.32 | 0.0017693 | 0.006205 | 0.022994
-0.31 | 0.0023995 | 0.008261 | 0.030914
-0.3 | 0.0032746 | 0.011106 | 0.041728
-0.29 | 0.0044723 | 0.015081 | 0.05699
-0.28 | 0.006327 | 0.020595 | 0.07791
-0.27 | 0.008632 | 0.02806 | 0.10646
-0.26 | 0.011769 | 0.038179 | 0.14514
-0.25 | 0.016025 | 0.0522 | 0.19937
-0.24 | 0.021904 | 0.07207 | 0.26837
-0.23 | 0.029935 | 0.09796 | 0.36743
-0.22 | 0.040866 | 0.13251 | 0.50006
-0.21 | 0.055439 | 0.17956 | 0.6738
-0.2 | 0.07697 | 0.24389 | 0.9092
-0.19 | 0.10402 | 0.32875 | 1.2222
-0.18 | 0.14124 | 0.44192 | 1.6283
-0.17 | 0.18935 | 0.5952 | 2.1661
-0.16 | 0.25543 | 0.7932 | 2.8485
-0.15 | 0.3428 | 1.0555 | 3.7383
-0.14 | 0.45912 | 1.4008 | 4.8741
-0.13 | 0.6131 | 1.8513 | 6.248
-0.12 | 0.8139 | 2.4306 | 7.98
-0.11 | 1.0811 | 3.1461 | 10.027
-0.1 | 1.4222 | 4.0824 | 12.516
-0.09 | 1.8743 | 5.2695 | 15.413
-0.08 | 2.4392 | 6.712 | 18.833
-0.07 | 3.1555 | 8.484 | 22.657
-0.06 | 4.048 | 10.605 | 26.98
-0.05 | 5.1639 | 13.146 | 31.849
-0.04 | 6.463 | 16.125 | 37.138
-0.03 | 8.06 | 19.6 | 42.99
-0.02 | 9.971 | 23.488 | 49.265
-0.01 | 12.187 | 27.956 | 56.016
0 | 14.798 | 32.966 | 63.39
0.01 | 17.689 | 38.443 | 70.93
0.02 | 20.879 | 44.248 | 78.89
0.03 | 24.465 | 50.691 | 87.42
0.04 | 28.318 | 57.43 | 96.17
0.05 | 32.442 | 64.76 | 105.27
0.06 | 36.787 | 72.44 | 114.52
0.07 | 41.409 | 80.49 | 124.35
0.08 | 46.131 | 88.81 | 134.24
0.09 | 50.977 | 97.51 | 144.36
0.1 | 55.832 | 106.53 | 154.84
0.11 | 60.67 | 115.78 | 165.25
0.12 | 65.65 | 125.38 | 176.17
0.13 | 70.57 | 134.89 | 187.13
0.14 | 75.44 | 144.91 | 198.14
0.15 | 80.25 | 155.04 | 209.18
0.16 | 84.79 | 165.26 | 220.68
0.17 | 89.1 | 175.75 | 231.99
0.18 | 93.28 | 186.13 | 243.38
0.19 | 97.41 | 196.79 | 254.88
0.2 | 101.42 | 207.51 | 266.32
0.21 | 105.18 | 218.39 | 278.14
0.22 | 108.62 | 229.18 | 289.77
0.23 | 111.9 | 240.13 | 301.42
0.24 | 114.98 | 250.97 | 313.21
0.25 | 118.03 | 262.05 | 324.71
0.26 | 120.86 | 272.95 | 336.41
0.27 | 123.59 | 283.77 | 348.07
0.28 | 126.05 | 294.85 | 359.64
0.29 | 128.39 | 305.65 | 371.06
0.3 | 130.37 | 316.57 | 382.68
0.31 | 132.54 | 327.47 | 394.07
0.32 | 134.56 | 337.98 | 405.43
0.33 | 136.22 | 348.75 | 416.71
0.34 | 138.01 | 359.32 | 427.85
0.35 | 139.31 | 369.66 | 439
0.36 | 140.96 | 380.01 | 450.02
0.37 | 142.52 | 390.25 | 460.89
0.38 | 143.78 | 400.39 | 471.74
0.39 | 144.79 | 410.3 | 482.21
0.4 | 146.06 | 420.06 | 492.73
0.41 | 147.27 | 429.5 | 503.07
0.42 | 148.38 | 439.04 | 513.37
0.43 | 149.33 | 448.3 | 523.32
0.44 | 150.05 | 457.33 | 533.18
0.45 | 150.98 | 466.09 | 542.87
0.46 | 152.02 | 474.61 | 552.42
0.47 | 152.54 | 483.01 | 561.69
0.48 | 153.4 | 491.11 | 570.7
0.49 | 153.87 | 498.91 | 579.8
0.5 | 154.84 | 506.42 | 588.2

## Tranconductance (mS-mm)
VGS (V) | VDS = 0.100 V | VDS = 0.500 V | VDS = 0.900 V
-0.75 | -0.00318 | -0.01273 | -0.0326
-0.74 | -0.003255 | -0.01334 | -0.03155
-0.73 | -0.003135 | -0.011675 | -0.0316
-0.72 | -0.003135 | -0.00936 | -0.0312
-0.71 | -0.00289 | -0.009295 | -0.0263
-0.7 | -0.002675 | -0.01054 | -0.02795
-0.69 | -0.00266 | -0.009795 | -0.0278
-0.68 | -0.0024705 | -0.00784 | -0.025
-0.67 | -0.0023115 | -0.008885 | -0.0293
-0.66 | -0.0022025 | -0.00959 | -0.02295
-0.65 | -0.0022025 | -0.00792 | -0.0204
-0.64 | -0.0019325 | -0.00729 | -0.02865
-0.63 | -0.00195 | -0.007325 | -0.02605
-0.62 | -0.002005 | -0.007295 | -0.02235
-0.61 | -0.0018815 | -0.007875 | -0.0201
-0.6 | -0.0017325 | -0.007295 | -0.02145
-0.59 | -0.001535 | -0.00606 | -0.02355
-0.58 | -0.001476 | -0.006265 | -0.0201
-0.57 | -0.001553 | -0.00675 | -0.0199
-0.56 | -0.0014015 | -0.00549 | -0.0199
-0.55 | -0.001203 | -0.004775 | -0.0183
-0.54 | -0.001267 | -0.005415 | -0.01815
-0.53 | -0.0013245 | -0.005205 | -0.01715
-0.52 | -0.0011755 | -0.00558 | -0.0156
-0.51 | -0.0009695 | -0.00512 | -0.01583
-0.5 | -0.0009835 | -0.003595 | -0.014585
-0.49 | -0.000834 | -0.004075 | -0.01282
-0.48 | -0.000644 | -0.00435 | -0.011565
-0.47 | -0.0005715 | -0.002725 | -0.009225
-0.46 | -0.000376 | -0.001585 | -0.00668
-0.45 | -9.55e-05 | -0.00143 | -0.00472
-0.44 | 0.0002405 | 0.000315 | -0.00079
-0.43 | 0.0007115 | 0.001545 | 0.00521
-0.42 | 0.001336 | 0.00322 | 0.013005
-0.41 | 0.002199 | 0.00668 | 0.022965
-0.4 | 0.003325 | 0.010905 | 0.0364
-0.39 | 0.004941 | 0.01598 | 0.05762
-0.38 | 0.007084 | 0.022615 | 0.084065
-0.37 | 0.0099745 | 0.03259 | 0.1204
-0.36 | 0.015991 | 0.04661 | 0.17155
-0.35 | 0.0219655 | 0.066115 | 0.24375
-0.34 | 0.02846 | 0.091545 | 0.3455
-0.33 | 0.039245 | 0.13412 | 0.4825
-0.32 | 0.054135 | 0.184175 | 0.67705
-0.31 | 0.075265 | 0.24505 | 0.9367
-0.3 | 0.10364 | 0.341 | 1.3038
-0.29 | 0.15262 | 0.47445 | 1.8091
-0.28 | 0.207985 | 0.64895 | 2.4735
-0.27 | 0.2721 | 0.8792 | 3.3615
-0.26 | 0.36965 | 1.207 | 4.6455
-0.25 | 0.50675 | 1.69455 | 6.1615
-0.24 | 0.6955 | 2.288 | 8.403
-0.23 | 0.9481 | 3.022 | 11.5845
-0.22 | 1.2752 | 4.08 | 15.3185
-0.21 | 1.8052 | 5.569 | 20.457
-0.2 | 2.42905 | 7.4595 | 27.42
-0.19 | 3.2135 | 9.9015 | 35.955
-0.18 | 4.2665 | 13.3225 | 47.195
-0.17 | 5.7095 | 17.564 | 61.01
-0.16 | 7.6725 | 23.015 | 78.61
-0.15 | 10.1845 | 30.38 | 101.28
-0.14 | 13.515 | 39.79 | 125.485
-0.13 | 17.739 | 51.49 | 155.295
-0.12 | 23.4 | 64.74 | 188.95
-0.11 | 30.415 | 82.59 | 226.8
-0.1 | 39.66 | 106.17 | 269.3
-0.09 | 50.85 | 131.48 | 315.85
-0.08 | 64.06 | 160.725 | 362.2
-0.07 | 80.44 | 194.65 | 407.35
-0.06 | 100.42 | 233.1 | 459.6
-0.05 | 120.75 | 276 | 507.9
-0.04 | 144.805 | 322.7 | 557.05
-0.03 | 175.4 | 368.15 | 606.35
-0.02 | 206.35 | 417.8 | 651.3
-0.01 | 241.35 | 473.9 | 706.25
0 | 275.1 | 524.35 | 745.7
0.01 | 304.05 | 564.1 | 775
0.02 | 338.8 | 612.4 | 824.5
0.03 | 371.95 | 659.1 | 864
0.04 | 398.85 | 703.45 | 892.5
0.05 | 423.45 | 750.5 | 917.5
0.06 | 448.35 | 786.5 | 954
0.07 | 467.2 | 818.5 | 986
0.08 | 478.4 | 851 | 1000.5
0.09 | 485.05 | 886 | 1030
0.1 | 484.65 | 913.5 | 1044.5
0.11 | 490.9 | 942.5 | 1066.5
0.12 | 495 | 955.5 | 1094
0.13 | 489.5 | 976.5 | 1098.5
0.14 | 484 | 1007.5 | 1102.5
0.15 | 467.5 | 1017.5 | 1127
0.16 | 442.5 | 1035.5 | 1140.5
0.17 | 424.5 | 1043.5 | 1135
0.18 | 415.5 | 1052 | 1144.5
0.19 | 407 | 1069 | 1147
0.2 | 388.5 | 1080 | 1163
0.21 | 360 | 1083.5 | 1172.5
0.22 | 336 | 1087 | 1164
0.23 | 318 | 1089.5 | 1172
0.24 | 306.5 | 1096 | 1164.5
0.25 | 294 | 1099 | 1160
0.26 | 278 | 1086 | 1168
0.27 | 259.5 | 1095 | 1161.5
0.28 | 240 | 1094 | 1149.5
0.29 | 216 | 1086 | 1152
0.3 | 207.5 | 1091 | 1150.5
0.31 | 209.5 | 1070.5 | 1137.5
0.32 | 184 | 1064 | 1132
0.33 | 172.5 | 1067 | 1121
0.34 | 154.5 | 1045.5 | 1114.5
0.35 | 147.5 | 1034.5 | 1108.5
0.36 | 160.5 | 1029.5 | 1094.5
0.37 | 141 | 1019 | 1086
0.38 | 113.5 | 1002.5 | 1066
0.39 | 114 | 983.5 | 1049.5
0.4 | 124 | 960 | 1043
0.41 | 116 | 949 | 1032
0.42 | 103 | 940 | 1012.5
0.43 | 83.5 | 914.5 | 990.5
0.44 | 82.5 | 889.5 | 977.5
0.45 | 98.5 | 864 | 962
0.46 | 78 | 846 | 941
0.47 | 69 | 825 | 914
0.48 | 66.5 | 795 | 905.5
0.49 | 72 | 765.5 | 875
0.5 | 97 | 751 | 840