## IDS-VDS Characteristic (mA-mm)
VGS (V) | VDS = 0.100 V | VDS = 0.500 V | VDS = 0.900 V
-0.75 | 0.0007629 | 0.0034986 | 0.012012
-0.74 | 0.0007268 | 0.0033571 | 0.011655
-0.73 | 0.0006952 | 0.0032196 | 0.011298
-0.72 | 0.000669 | 0.0031044 | 0.011004
-0.71 | 0.000631 | 0.0029803 | 0.010661
-0.7 | 0.0006044 | 0.0028637 | 0.010333
-0.69 | 0.0005728 | 0.0027664 | 0.01004
-0.68 | 0.000544 | 0.0026697 | 0.00969
-0.67 | 0.0005199 | 0.0025785 | 0.009436
-0.66 | 0.0005 | 0.0024677 | 0.009088
-0.65 | 0.00047763 | 0.0023843 | 0.008787
-0.64 | 0.00045809 | 0.0022889 | 0.008521
-0.63 | 0.000432 | 0.002213 | 0.00828
-0.62 | 0.00041441 | 0.0021127 | 0.007956
-0.61 | 0.00039485 | 0.0020433 | 0.007717
-0.6 | 0.00037584 | 0.0019574 | 0.007494
-0.59 | 0.00036208 | 0.001879 | 0.007198
-0.58 | 0.00034184 | 0.0018051 | 0.007054
-0.57 | 0.00032655 | 0.0017467 | 0.00678
-0.56 | 0.00030905 | 0.0016782 | 0.006578
-0.55 | 0.00029497 | 0.0016126 | 0.00637
-0.54 | 0.00027966 | 0.0015562 | 0.006189
-0.53 | 0.00026624 | 0.0014975 | 0.00592
-0.52 | 0.00025337 | 0.0014386 | 0.005721
-0.51 | 0.00023999 | 0.001392 | 0.00556
-0.5 | 0.00022767 | 0.0013472 | 0.005393
-0.49 | 0.0002202 | 0.00129 | 0.005246
-0.48 | 0.00020904 | 0.0012535 | 0.005071
-0.47 | 0.00020404 | 0.0012214 | 0.0049777
-0.46 | 0.00019673 | 0.0011858 | 0.0048459
-0.45 | 0.00019307 | 0.0011588 | 0.0047825
-0.44 | 0.00019376 | 0.0011373 | 0.0047166
-0.43 | 0.00019702 | 0.0011368 | 0.0046911
-0.42 | 0.00020397 | 0.001159 | 0.0047567
-0.41 | 0.00021865 | 0.0012012 | 0.0048689
-0.4 | 0.00024227 | 0.001268 | 0.0051139
-0.39 | 0.00027748 | 0.0013687 | 0.0055282
-0.38 | 0.00033115 | 0.0015393 | 0.006136
-0.37 | 0.00040785 | 0.0017805 | 0.006974
-0.36 | 0.00051305 | 0.0021321 | 0.008276
-0.35 | 0.000703 | 0.0026192 | 0.010102
-0.34 | 0.0009218 | 0.0033322 | 0.012728
-0.33 | 0.0012283 | 0.0043108 | 0.016358
-0.32 | 0.0016508 | 0.0056855 | 0.021576
-0.31 | 0.002238 | 0.007714 | 0.028769
-0.3 | 0.0030408 | 0.010394 | 0.038999
-0.29 | 0.0041513 | 0.014025 | 0.052581
-0.28 | 0.0056774 | 0.019067 | 0.07236
-0.27 | 0.008113 | 0.026 | 0.09863
-0.26 | 0.011031 | 0.035481 | 0.13552
-0.25 | 0.015086 | 0.048481 | 0.18399
-0.24 | 0.020528 | 0.06681 | 0.25204
-0.23 | 0.028146 | 0.09073 | 0.3428
-0.22 | 0.038282 | 0.12332 | 0.4676
-0.21 | 0.052199 | 0.16795 | 0.6327
-0.2 | 0.07236 | 0.22674 | 0.8535
-0.19 | 0.09769 | 0.30745 | 1.1478
-0.18 | 0.1329 | 0.4156 | 1.5368
-0.17 | 0.17944 | 0.55741 | 2.0485
-0.16 | 0.24151 | 0.7475 | 2.708
-0.15 | 0.32622 | 0.9971 | 3.5294
-0.14 | 0.43676 | 1.326 | 4.5994
-0.13 | 0.586 | 1.7507 | 5.943
-0.12 | 0.7779 | 2.3005 | 7.587
-0.11 | 1.0349 | 3.0012 | 9.549
-0.1 | 1.3657 | 3.8999 | 11.959
-0.09 | 1.8009 | 5.0477 | 14.774
-0.08 | 2.3473 | 6.414 | 18.015
-0.07 | 3.043 | 8.112 | 21.757
-0.06 | 3.9031 | 10.18 | 25.87
-0.05 | 4.9872 | 12.668 | 30.659
-0.04 | 6.263 | 15.526 | 35.832
-0.03 | 7.82 | 18.893 | 41.397
-0.02 | 9.694 | 22.711 | 47.489
-0.01 | 11.867 | 26.982 | 54.032
0 | 14.397 | 31.893 | 61.15
0.01 | 17.226 | 37.083 | 68.66
0.02 | 20.358 | 42.891 | 76.32
0.03 | 23.848 | 49.207 | 84.63
0.04 | 27.637 | 55.831 | 93.05
0.05 | 31.681 | 62.87 | 101.91
0.06 | 35.953 | 70.35 | 110.98
0.07 | 40.5 | 78.24 | 120.5
0.08 | 45.09 | 86.37 | 130.2
0.09 | 49.799 | 94.81 | 139.97
0.1 | 54.621 | 103.6 | 150.01
0.11 | 59.32 | 112.6 | 160.4
0.12 | 64.23 | 121.78 | 170.96
0.13 | 69.1 | 131.4 | 181.63
0.14 | 73.82 | 141.08 | 192.25
0.15 | 78.4 | 150.9 | 203.28
0.16 | 82.78 | 161.06 | 214.34
0.17 | 87.09 | 171.14 | 225.41
0.18 | 91.32 | 181.42 | 236.54
0.19 | 95.35 | 191.8 | 247.78
0.2 | 99.19 | 202.34 | 259.07
0.21 | 102.78 | 212.86 | 270.59
0.22 | 106.13 | 223.46 | 282
0.23 | 109.29 | 234.19 | 293.23
0.24 | 112.36 | 244.86 | 304.73
0.25 | 115.5 | 255.65 | 316.28
0.26 | 118.19 | 266.29 | 327.72
0.27 | 120.9 | 277.02 | 339.15
0.28 | 123.02 | 287.71 | 350.32
0.29 | 125.19 | 298.38 | 361.7
0.3 | 127.34 | 309.2 | 373.14
0.31 | 129.38 | 319.63 | 384.44
0.32 | 131.48 | 330.26 | 395.62
0.33 | 133.08 | 340.8 | 406.71
0.34 | 134.52 | 351.09 | 417.79
0.35 | 136.07 | 361.39 | 428.74
0.36 | 137.86 | 371.52 | 439.63
0.37 | 139.2 | 381.7 | 450.34
0.38 | 140.2 | 391.63 | 461.07
0.39 | 141.34 | 401.37 | 471.63
0.4 | 142.42 | 410.93 | 481.95
0.41 | 143.98 | 420.51 | 492.39
0.42 | 144.86 | 429.93 | 502.43
0.43 | 145.5 | 439.11 | 512.57
0.44 | 146.34 | 448.04 | 522.43
0.45 | 147.25 | 456.68 | 532.06
0.46 | 148.38 | 465.32 | 541.78
0.47 | 148.93 | 473.66 | 550.94
0.48 | 149.42 | 481.7 | 560.19
0.49 | 150.09 | 489.52 | 569.17
0.5 | 151.16 | 497.12 | 577.8

## Tranconductance (mS-mm)
VGS (V) | VDS = 0.100 V | VDS = 0.500 V | VDS = 0.900 V
-0.75 | -0.00361 | -0.01415 | -0.0357
-0.74 | -0.003385 | -0.01395 | -0.0357
-0.73 | -0.00289 | -0.012635 | -0.03255
-0.72 | -0.00321 | -0.011965 | -0.03185
-0.71 | -0.00323 | -0.012035 | -0.03355
-0.7 | -0.00291 | -0.010695 | -0.03105
-0.69 | -0.00302 | -0.0097 | -0.03215
-0.68 | -0.002645 | -0.009395 | -0.0302
-0.67 | -0.0022 | -0.0101 | -0.0301
-0.66 | -0.0021135 | -0.00971 | -0.03245
-0.65 | -0.0020955 | -0.00894 | -0.02835
-0.64 | -0.0022815 | -0.008565 | -0.02535
-0.63 | -0.002184 | -0.00881 | -0.02825
-0.62 | -0.0018575 | -0.008485 | -0.02815
-0.61 | -0.0019285 | -0.007765 | -0.0231
-0.6 | -0.0016385 | -0.008215 | -0.02595
-0.59 | -0.0017 | -0.007615 | -0.022
-0.58 | -0.0017765 | -0.006615 | -0.0209
-0.57 | -0.0016395 | -0.006345 | -0.0238
-0.56 | -0.001579 | -0.006705 | -0.0205
-0.55 | -0.0014695 | -0.0061 | -0.01945
-0.54 | -0.0014365 | -0.005755 | -0.0225
-0.53 | -0.0013145 | -0.00588 | -0.0234
-0.52 | -0.0013125 | -0.005275 | -0.018
-0.51 | -0.001285 | -0.00457 | -0.0164
-0.5 | -0.0009895 | -0.0051 | -0.0157
-0.49 | -0.0009315 | -0.004685 | -0.0161
-0.48 | -0.000808 | -0.00343 | -0.013415
-0.47 | -0.0006155 | -0.003385 | -0.011255
-0.46 | -0.0005485 | -0.00313 | -0.00976
-0.45 | -0.0001485 | -0.002425 | -0.006465
-0.44 | 0.0001975 | -0.0011 | -0.00457
-0.43 | 0.0005105 | 0.001085 | 0.002005
-0.42 | 0.0010815 | 0.00322 | 0.00889
-0.41 | 0.001915 | 0.00545 | 0.01786
-0.4 | 0.0029415 | 0.008375 | 0.032965
-0.39 | 0.004444 | 0.013565 | 0.051105
-0.38 | 0.0065185 | 0.02059 | 0.07229
-0.37 | 0.009095 | 0.02964 | 0.107
-0.36 | 0.0147575 | 0.041935 | 0.1564
-0.35 | 0.0204375 | 0.060005 | 0.2226
-0.34 | 0.026265 | 0.08458 | 0.3128
-0.33 | 0.03645 | 0.117665 | 0.4424
-0.32 | 0.050485 | 0.17016 | 0.62055
-0.31 | 0.0695 | 0.235425 | 0.87115
-0.3 | 0.095665 | 0.31555 | 1.1906
-0.29 | 0.13183 | 0.43365 | 1.66805
-0.28 | 0.198085 | 0.59875 | 2.30245
-0.27 | 0.26768 | 0.8207 | 3.158
-0.26 | 0.34865 | 1.12405 | 4.268
-0.25 | 0.47485 | 1.56645 | 5.826
-0.24 | 0.653 | 2.11245 | 7.9405
-0.23 | 0.8877 | 2.8255 | 10.778
-0.22 | 1.20265 | 3.861 | 14.495
-0.21 | 1.7039 | 5.171 | 19.295
-0.2 | 2.27455 | 6.975 | 25.755
-0.19 | 3.027 | 9.443 | 34.165
-0.18 | 4.0875 | 12.498 | 45.035
-0.17 | 5.4305 | 16.595 | 58.56
-0.16 | 7.339 | 21.9845 | 74.045
-0.15 | 9.7625 | 28.925 | 94.57
-0.14 | 12.989 | 37.68 | 120.68
-0.13 | 17.057 | 48.725 | 149.38
-0.12 | 22.445 | 62.525 | 180.3
-0.11 | 29.39 | 79.97 | 218.6
-0.1 | 38.3 | 102.325 | 261.25
-0.09 | 49.08 | 125.705 | 302.8
-0.08 | 62.105 | 153.215 | 349.15
-0.07 | 77.79 | 188.3 | 392.75
-0.06 | 97.21 | 227.8 | 445.1
-0.05 | 117.995 | 267.3 | 498.1
-0.04 | 141.64 | 311.25 | 536.9
-0.03 | 171.55 | 359.25 | 582.85
-0.02 | 202.35 | 404.45 | 631.75
-0.01 | 235.15 | 459.1 | 683.05
0 | 267.95 | 505.05 | 731.4
0.01 | 298.05 | 549.9 | 758.5
0.02 | 331.1 | 606.2 | 798.5
0.03 | 363.95 | 647 | 836.5
0.04 | 391.65 | 683.15 | 864
0.05 | 415.8 | 725.95 | 896.5
0.06 | 440.95 | 768.5 | 929.5
0.07 | 456.85 | 801 | 961
0.08 | 464.95 | 828.5 | 973.5
0.09 | 476.55 | 861.5 | 990.5
0.1 | 476.05 | 889.5 | 1021.5
0.11 | 480.45 | 909 | 1047.5
0.12 | 489 | 940 | 1061.5
0.13 | 479.5 | 965 | 1064.5
0.14 | 465 | 975 | 1082.5
0.15 | 448 | 999 | 1104.5
0.16 | 434.5 | 1012 | 1106.5
0.17 | 427 | 1018 | 1110
0.18 | 413 | 1033 | 1118.5
0.19 | 393.5 | 1046 | 1126.5
0.2 | 371.5 | 1053 | 1140.5
0.21 | 347 | 1056 | 1146.5
0.22 | 325.5 | 1066.5 | 1132
0.23 | 311.5 | 1070 | 1136.5
0.24 | 310.5 | 1073 | 1152.5
0.25 | 291.5 | 1071.5 | 1149.5
0.26 | 270 | 1068.5 | 1143.5
0.27 | 241.5 | 1071 | 1130
0.28 | 214.5 | 1068 | 1127.5
0.29 | 216 | 1074.5 | 1141
0.3 | 209.5 | 1062.5 | 1137
0.31 | 207 | 1053 | 1124
0.32 | 185 | 1058.5 | 1113.5
0.33 | 152 | 1041.5 | 1108.5
0.34 | 149.5 | 1029.5 | 1101.5
0.35 | 167 | 1021.5 | 1092
0.36 | 156.5 | 1015.5 | 1080
0.37 | 117 | 1005.5 | 1072
0.38 | 107 | 983.5 | 1064.5
0.39 | 111 | 965 | 1044
0.4 | 132 | 957 | 1038
0.41 | 122 | 950 | 1024
0.42 | 76 | 930 | 1009
0.43 | 74 | 905.5 | 1000
0.44 | 87.5 | 878.5 | 974.5
0.45 | 102 | 864 | 967.5
0.46 | 84 | 849 | 944
0.47 | 52 | 819 | 920.5
0.48 | 58 | 793 | 911.5
0.49 | 87 | 771 | 880.5
0.5 | 107 | 760 | 863