## IDS-VDS Characteristic (mA-mm)
VGS (V) | VDS = 0.100 V | VDS = 0.500 V | VDS = 0.900 V
-0.75 | 0.0007617 | 0.0034331 | 0.012055
-0.74 | 0.0007228 | 0.0033164 | 0.011742
-0.73 | 0.0006903 | 0.0032012 | 0.011386
-0.72 | 0.0006553 | 0.0030778 | 0.011037
-0.71 | 0.0006284 | 0.0029553 | 0.010711
-0.7 | 0.0006003 | 0.0028343 | 0.010391
-0.69 | 0.0005743 | 0.0027546 | 0.010062
-0.68 | 0.0005481 | 0.0026479 | 0.009742
-0.67 | 0.0005215 | 0.0025304 | 0.009404
-0.66 | 0.00049544 | 0.0024323 | 0.009089
-0.65 | 0.00047271 | 0.002341 | 0.008841
-0.64 | 0.00045067 | 0.0022577 | 0.008596
-0.63 | 0.00042751 | 0.0021799 | 0.008322
-0.62 | 0.00040969 | 0.0020985 | 0.008002
-0.61 | 0.00038856 | 0.0020096 | 0.007766
-0.6 | 0.00036849 | 0.0019391 | 0.007568
-0.59 | 0.00035102 | 0.0018752 | 0.007303
-0.58 | 0.00033369 | 0.0017916 | 0.007041
-0.57 | 0.00031693 | 0.001729 | 0.006819
-0.56 | 0.00030344 | 0.0016553 | 0.006617
-0.55 | 0.00028807 | 0.0015949 | 0.006435
-0.54 | 0.00027291 | 0.0015364 | 0.006177
-0.53 | 0.00025925 | 0.0014704 | 0.005967
-0.52 | 0.0002479 | 0.0014118 | 0.00576
-0.51 | 0.00023581 | 0.0013615 | 0.00561
-0.5 | 0.00022594 | 0.0013214 | 0.005461
-0.49 | 0.00021488 | 0.0012733 | 0.005275
-0.48 | 0.00020576 | 0.0012301 | 0.005117
-0.47 | 0.00020137 | 0.0011907 | 0.005002
-0.46 | 0.00019608 | 0.0011632 | 0.004842
-0.45 | 0.0001926 | 0.0011417 | 0.0047867
-0.44 | 0.00019257 | 0.0011258 | 0.0047426
-0.43 | 0.00019559 | 0.0011277 | 0.0047117
-0.42 | 0.0002042 | 0.0011331 | 0.0047758
-0.41 | 0.00021846 | 0.0011825 | 0.0049204
-0.4 | 0.0002421 | 0.0012466 | 0.0051658
-0.39 | 0.00028014 | 0.0013591 | 0.0055398
-0.38 | 0.00033309 | 0.0015344 | 0.006226
-0.37 | 0.0004103 | 0.0017816 | 0.007127
-0.36 | 0.00052052 | 0.0021423 | 0.008404
-0.35 | 0.0007075 | 0.0026473 | 0.010254
-0.34 | 0.0009282 | 0.0033719 | 0.012978
-0.33 | 0.0012385 | 0.0043659 | 0.016691
-0.32 | 0.0016644 | 0.00581 | 0.022041
-0.31 | 0.002255 | 0.00773 | 0.029303
-0.3 | 0.0030705 | 0.010386 | 0.039706
-0.29 | 0.0042004 | 0.014078 | 0.053995
-0.28 | 0.00581 | 0.019141 | 0.07333
-0.27 | 0.007946 | 0.02612 | 0.1008
-0.26 | 0.010884 | 0.035838 | 0.13839
-0.25 | 0.014876 | 0.048927 | 0.18769
-0.24 | 0.020342 | 0.06796 | 0.25644
-0.23 | 0.027869 | 0.0923 | 0.35071
-0.22 | 0.037968 | 0.12575 | 0.47628
-0.21 | 0.051831 | 0.17033 | 0.6425
-0.2 | 0.07227 | 0.23033 | 0.8677
-0.19 | 0.09791 | 0.31081 | 1.1635
-0.18 | 0.13265 | 0.42029 | 1.5643
-0.17 | 0.17925 | 0.56535 | 2.0702
-0.16 | 0.24192 | 0.7528 | 2.7459
-0.15 | 0.32508 | 1.0086 | 3.5905
-0.14 | 0.43782 | 1.3416 | 4.6856
-0.13 | 0.5844 | 1.7731 | 6.035
-0.12 | 0.7772 | 2.3226 | 7.71
-0.11 | 1.0319 | 3.0307 | 9.736
-0.1 | 1.3663 | 3.9372 | 12.116
-0.09 | 1.7992 | 5.069 | 14.931
-0.08 | 2.3472 | 6.479 | 18.186
-0.07 | 3.031 | 8.183 | 21.965
-0.06 | 3.9103 | 10.263 | 26.151
-0.05 | 4.9873 | 12.771 | 30.985
-0.04 | 6.262 | 15.649 | 36.101
-0.03 | 7.852 | 19.053 | 41.746
-0.02 | 9.72 | 22.875 | 47.88
-0.01 | 11.895 | 27.223 | 54.469
0 | 14.413 | 32.104 | 61.65
0.01 | 17.28 | 37.434 | 69.07
0.02 | 20.406 | 43.087 | 76.8
0.03 | 23.94 | 49.441 | 85.01
0.04 | 27.711 | 56.102 | 93.58
0.05 | 31.711 | 63.16 | 102.42
0.06 | 36.007 | 70.57 | 111.4
0.07 | 40.514 | 78.52 | 121
0.08 | 45.168 | 86.75 | 130.66
0.09 | 49.923 | 95.09 | 140.52
0.1 | 54.748 | 103.83 | 150.73
0.11 | 59.51 | 112.92 | 160.8
0.12 | 64.35 | 122.32 | 171.45
0.13 | 69.16 | 131.76 | 182.03
0.14 | 73.88 | 141.32 | 192.77
0.15 | 78.45 | 151.26 | 203.74
0.16 | 82.98 | 161.36 | 214.7
0.17 | 87.37 | 171.45 | 225.75
0.18 | 91.54 | 181.6 | 236.93
0.19 | 95.49 | 192.02 | 248.11
0.2 | 99.23 | 202.47 | 259.32
0.21 | 102.95 | 213.14 | 270.88
0.22 | 106.31 | 223.84 | 282.19
0.23 | 109.75 | 234.24 | 293.6
0.24 | 112.7 | 245.02 | 305.04
0.25 | 115.54 | 255.79 | 316.39
0.26 | 118.23 | 266.48 | 327.82
0.27 | 120.78 | 277.15 | 339.29
0.28 | 123.3 | 287.76 | 350.63
0.29 | 125.57 | 298.5 | 362.02
0.3 | 127.71 | 309.18 | 373.25
0.31 | 129.63 | 319.76 | 384.56
0.32 | 131.56 | 330.19 | 395.77
0.33 | 133.28 | 340.76 | 406.93
0.34 | 135.01 | 351.05 | 417.83
0.35 | 136.53 | 361.35 | 428.83
0.36 | 137.75 | 371.55 | 439.67
0.37 | 139.31 | 381.59 | 450.62
0.38 | 140.5 | 391.58 | 461.28
0.39 | 141.82 | 401.31 | 471.68
0.4 | 142.86 | 410.95 | 482.17
0.41 | 143.74 | 420.46 | 492.41
0.42 | 144.93 | 429.81 | 502.69
0.43 | 145.91 | 439.04 | 512.73
0.44 | 146.73 | 447.92 | 522.48
0.45 | 147.53 | 456.7 | 532.24
0.46 | 148.46 | 465.25 | 541.79
0.47 | 149.09 | 473.55 | 551.21
0.48 | 149.98 | 481.7 | 560.27
0.49 | 150.55 | 489.47 | 569.32
0.5 | 151 | 497.12 | 578

## Tranconductance (mS-mm)
VGS (V) | VDS = 0.100 V | VDS = 0.500 V | VDS = 0.900 V
-0.75 | -0.00389 | -0.01167 | -0.0313
-0.74 | -0.00357 | -0.011595 | -0.03345
-0.73 | -0.003375 | -0.01193 | -0.03525
-0.72 | -0.003095 | -0.012295 | -0.03375
-0.71 | -0.00275 | -0.012175 | -0.0323
-0.7 | -0.002705 | -0.010035 | -0.03245
-0.69 | -0.00261 | -0.00932 | -0.03245
-0.68 | -0.00264 | -0.01121 | -0.0329
-0.67 | -0.002633 | -0.01078 | -0.03265
-0.66 | -0.0024395 | -0.00947 | -0.02815
-0.65 | -0.0022385 | -0.00873 | -0.02465
-0.64 | -0.00226 | -0.008055 | -0.02595
-0.63 | -0.002049 | -0.00796 | -0.0297
-0.62 | -0.0019475 | -0.008515 | -0.0278
-0.61 | -0.00206 | -0.00797 | -0.0217
-0.6 | -0.001877 | -0.00672 | -0.02315
-0.59 | -0.00174 | -0.007375 | -0.02635
-0.58 | -0.0017045 | -0.00731 | -0.0242
-0.57 | -0.0015125 | -0.006815 | -0.0212
-0.56 | -0.001443 | -0.006705 | -0.0192
-0.55 | -0.0015265 | -0.005945 | -0.022
-0.54 | -0.001441 | -0.006225 | -0.0234
-0.53 | -0.0012505 | -0.00623 | -0.02085
-0.52 | -0.001172 | -0.005445 | -0.01785
-0.51 | -0.001098 | -0.00452 | -0.01495
-0.5 | -0.0010465 | -0.00441 | -0.01675
-0.49 | -0.001009 | -0.004565 | -0.0172
-0.48 | -0.0006755 | -0.00413 | -0.01365
-0.47 | -0.000484 | -0.003345 | -0.01375
-0.46 | -0.0004385 | -0.00245 | -0.010765
-0.45 | -0.0001755 | -0.00187 | -0.00497
-0.44 | 0.0001495 | -0.0007 | -0.00375
-0.43 | 0.0005815 | 0.000365 | 0.00166
-0.42 | 0.0011435 | 0.00274 | 0.010435
-0.41 | 0.001895 | 0.005675 | 0.0195
-0.4 | 0.003084 | 0.00883 | 0.03097
-0.39 | 0.0045495 | 0.01439 | 0.05301
-0.38 | 0.006508 | 0.021125 | 0.07936
-0.37 | 0.0093715 | 0.030395 | 0.1089
-0.36 | 0.01486 | 0.043285 | 0.15635
-0.35 | 0.020384 | 0.06148 | 0.2287
-0.34 | 0.02655 | 0.08593 | 0.32185
-0.33 | 0.03681 | 0.121905 | 0.45315
-0.32 | 0.050825 | 0.168205 | 0.6306
-0.31 | 0.070305 | 0.2288 | 0.88325
-0.3 | 0.09727 | 0.3174 | 1.2346
-0.29 | 0.136975 | 0.43775 | 1.6812
-0.28 | 0.18728 | 0.6021 | 2.34025
-0.27 | 0.2537 | 0.83485 | 3.253
-0.26 | 0.3465 | 1.14035 | 4.3445
-0.25 | 0.4729 | 1.6061 | 5.9025
-0.24 | 0.64965 | 2.16865 | 8.151
-0.23 | 0.8813 | 2.8895 | 10.992
-0.22 | 1.1981 | 3.9015 | 14.5895
-0.21 | 1.7151 | 5.229 | 19.571
-0.2 | 2.30395 | 7.024 | 26.05
-0.19 | 3.019 | 9.498 | 34.83
-0.18 | 4.067 | 12.727 | 45.335
-0.17 | 5.4635 | 16.6255 | 59.08
-0.16 | 7.2915 | 22.1625 | 76.015
-0.15 | 9.795 | 29.44 | 96.985
-0.14 | 12.966 | 38.225 | 122.225
-0.13 | 16.969 | 49.05 | 151.22
-0.12 | 22.375 | 62.88 | 185.05
-0.11 | 29.455 | 80.73 | 220.3
-0.1 | 38.365 | 101.915 | 259.75
-0.09 | 49.045 | 127.09 | 303.5
-0.08 | 61.59 | 155.7 | 351.7
-0.07 | 78.155 | 189.2 | 398.25
-0.06 | 97.815 | 229.4 | 451
-0.05 | 117.585 | 269.3 | 497.5
-0.04 | 143.235 | 314.1 | 538.05
-0.03 | 172.9 | 361.3 | 588.95
-0.02 | 202.15 | 408.5 | 636.15
-0.01 | 234.65 | 461.45 | 688.5
0 | 269.25 | 510.55 | 730.05
0.01 | 299.65 | 549.15 | 757.5
0.02 | 333 | 600.35 | 797
0.03 | 365.25 | 650.75 | 839
0.04 | 388.55 | 685.95 | 870.5
0.05 | 414.8 | 723.4 | 891
0.06 | 440.15 | 768 | 929
0.07 | 458.05 | 809 | 963
0.08 | 470.45 | 828.5 | 976
0.09 | 479 | 854 | 1003.5
0.1 | 479.35 | 891.5 | 1014
0.11 | 480.1 | 924.5 | 1036
0.12 | 482.5 | 942 | 1061.5
0.13 | 476.5 | 950 | 1066
0.14 | 464.5 | 975 | 1085.5
0.15 | 455 | 1002 | 1096.5
0.16 | 446 | 1009.5 | 1100.5
0.17 | 428 | 1012 | 1111.5
0.18 | 406 | 1028.5 | 1118
0.19 | 384.5 | 1043.5 | 1119.5
0.2 | 373 | 1056 | 1138.5
0.21 | 354 | 1068.5 | 1143.5
0.22 | 340 | 1055 | 1136
0.23 | 319.5 | 1059 | 1142.5
0.24 | 289.5 | 1077.5 | 1139.5
0.25 | 276.5 | 1073 | 1139
0.26 | 262 | 1068 | 1145
0.27 | 253.5 | 1064 | 1140.5
0.28 | 239.5 | 1067.5 | 1136.5
0.29 | 220.5 | 1071 | 1131
0.3 | 203 | 1063 | 1127
0.31 | 192.5 | 1050.5 | 1126
0.32 | 182.5 | 1050 | 1118.5
0.33 | 172.5 | 1043 | 1103
0.34 | 162.5 | 1029.5 | 1095
0.35 | 137 | 1025 | 1092
0.36 | 139 | 1012 | 1089.5
0.37 | 137.5 | 1001.5 | 1080.5
0.38 | 125.5 | 986 | 1053
0.39 | 118 | 968.5 | 1044.5
0.4 | 96 | 957.5 | 1036.5
0.41 | 103.5 | 943 | 1026
0.42 | 108.5 | 929 | 1016
0.43 | 90 | 905.5 | 989.5
0.44 | 81 | 883 | 975.5
0.45 | 86.5 | 866.5 | 965.5
0.46 | 78 | 842.5 | 948.5
0.47 | 76 | 822.5 | 924
0.48 | 73 | 796 | 905.5
0.49 | 51 | 771 | 886.5
0.5 | 45 | 765 | 868