## IDS-VDS Characteristic (mA-mm)
VGS (V) | VDS = 0.100 V | VDS = 0.500 V | VDS = 0.900 V
-0.75 | 0.0007603 | 0.0033334 | 0.01142
-0.74 | 0.0007264 | 0.0032299 | 0.011111
-0.73 | 0.0006874 | 0.0031254 | 0.010748
-0.72 | 0.0006566 | 0.0030114 | 0.010427
-0.71 | 0.0006241 | 0.0029099 | 0.010095
-0.7 | 0.0006055 | 0.0027955 | 0.009784
-0.69 | 0.0005761 | 0.0026784 | 0.009501
-0.68 | 0.0005502 | 0.002571 | 0.009249
-0.67 | 0.0005258 | 0.0025012 | 0.008969
-0.66 | 0.0005033 | 0.0024022 | 0.008685
-0.65 | 0.00047951 | 0.0023041 | 0.008375
-0.64 | 0.0004573 | 0.0022197 | 0.008101
-0.63 | 0.0004367 | 0.0021489 | 0.007912
-0.62 | 0.00041505 | 0.0020573 | 0.007643
-0.61 | 0.00039392 | 0.0019846 | 0.007352
-0.6 | 0.00037384 | 0.001899 | 0.007142
-0.59 | 0.00035728 | 0.0018299 | 0.006899
-0.58 | 0.00033814 | 0.0017519 | 0.006658
-0.57 | 0.00032092 | 0.0016967 | 0.006456
-0.56 | 0.00030617 | 0.001639 | 0.006267
-0.55 | 0.00029208 | 0.0015614 | 0.006091
-0.54 | 0.00027896 | 0.0014881 | 0.005873
-0.53 | 0.00026442 | 0.0014483 | 0.005722
-0.52 | 0.00025503 | 0.0014042 | 0.00554
-0.51 | 0.00024284 | 0.0013433 | 0.005372
-0.5 | 0.00023383 | 0.0012993 | 0.005171
-0.49 | 0.00022295 | 0.0012537 | 0.005067
-0.48 | 0.00021433 | 0.0012144 | 0.0049165
-0.47 | 0.00020768 | 0.0011833 | 0.0047949
-0.46 | 0.00020215 | 0.0011627 | 0.0047221
-0.45 | 0.0002004 | 0.0011442 | 0.0046281
-0.44 | 0.00019928 | 0.001137 | 0.0046211
-0.43 | 0.00020286 | 0.0011417 | 0.0046183
-0.42 | 0.00021178 | 0.0011703 | 0.0046758
-0.41 | 0.00022807 | 0.0012117 | 0.0048393
-0.4 | 0.00025454 | 0.0012817 | 0.0051127
-0.39 | 0.00029412 | 0.0014049 | 0.0056026
-0.38 | 0.00035212 | 0.0015871 | 0.006294
-0.37 | 0.00043231 | 0.001856 | 0.007252
-0.36 | 0.00054851 | 0.0022454 | 0.008693
-0.35 | 0.0007481 | 0.0027907 | 0.010761
-0.34 | 0.0009828 | 0.0035514 | 0.013632
-0.33 | 0.0013039 | 0.0046171 | 0.017676
-0.32 | 0.0017574 | 0.006219 | 0.023298
-0.31 | 0.002377 | 0.00829 | 0.031181
-0.3 | 0.0032525 | 0.011139 | 0.042231
-0.29 | 0.004429 | 0.01508 | 0.05758
-0.28 | 0.006255 | 0.020473 | 0.07804
-0.27 | 0.008529 | 0.027894 | 0.10702
-0.26 | 0.011651 | 0.038125 | 0.1463
-0.25 | 0.015845 | 0.052009 | 0.19955
-0.24 | 0.021641 | 0.07182 | 0.27056
-0.23 | 0.029511 | 0.09712 | 0.36979
-0.22 | 0.040163 | 0.13201 | 0.50295
-0.21 | 0.05469 | 0.17867 | 0.6782
-0.2 | 0.07603 | 0.24133 | 0.914
-0.19 | 0.1028 | 0.32635 | 1.2222
-0.18 | 0.13871 | 0.44097 | 1.6429
-0.17 | 0.18745 | 0.5918 | 2.172
-0.16 | 0.25182 | 0.7866 | 2.8645
-0.15 | 0.3381 | 1.0501 | 3.7402
-0.14 | 0.45366 | 1.3987 | 4.879
-0.13 | 0.6051 | 1.8414 | 6.277
-0.12 | 0.8063 | 2.4102 | 8
-0.11 | 1.0639 | 3.1457 | 10.047
-0.1 | 1.4088 | 4.0702 | 12.555
-0.09 | 1.8513 | 5.2521 | 15.396
-0.08 | 2.408 | 6.693 | 18.781
-0.07 | 3.1299 | 8.443 | 22.614
-0.06 | 4.0033 | 10.574 | 26.867
-0.05 | 5.1185 | 13.107 | 31.723
-0.04 | 6.407 | 16.059 | 36.973
-0.03 | 8.014 | 19.534 | 42.721
-0.02 | 9.901 | 23.361 | 48.922
-0.01 | 12.123 | 27.78 | 55.624
0 | 14.67 | 32.762 | 62.93
0.01 | 17.524 | 38.17 | 70.37
0.02 | 20.731 | 43.909 | 78.18
0.03 | 24.239 | 50.327 | 86.58
0.04 | 28.052 | 57.12 | 95.17
0.05 | 32.11 | 64.11 | 104.18
0.06 | 36.417 | 71.75 | 113.21
0.07 | 40.963 | 79.79 | 122.98
0.08 | 45.67 | 87.96 | 132.76
0.09 | 50.446 | 96.58 | 142.66
0.1 | 55.241 | 105.29 | 152.98
0.11 | 60.01 | 114.45 | 163.22
0.12 | 64.92 | 123.84 | 174.01
0.13 | 69.71 | 133.42 | 184.71
0.14 | 74.44 | 143.06 | 195.52
0.15 | 79.06 | 153.08 | 206.33
0.16 | 83.7 | 163.21 | 217.59
0.17 | 88.07 | 173.4 | 228.79
0.18 | 92.16 | 183.78 | 240.01
0.19 | 96.17 | 194.05 | 251.31
0.2 | 99.84 | 204.7 | 262.59
0.21 | 103.54 | 215.42 | 274.22
0.22 | 107.17 | 226.02 | 285.66
0.23 | 110.46 | 236.85 | 297.08
0.24 | 113.56 | 247.42 | 308.63
0.25 | 116.25 | 258.32 | 320.04
0.26 | 118.89 | 269.12 | 331.62
0.27 | 121.53 | 279.89 | 343.09
0.28 | 124.34 | 290.5 | 354.45
0.29 | 126.54 | 301.29 | 365.8
0.3 | 128.57 | 312.05 | 377.3
0.31 | 130.37 | 322.64 | 388.56
0.32 | 132.2 | 333.24 | 399.81
0.33 | 134.4 | 343.64 | 411.04
0.34 | 136.05 | 354.12 | 421.92
0.35 | 137.37 | 364.47 | 433.01
0.36 | 138.71 | 374.64 | 443.95
0.37 | 139.96 | 384.9 | 454.77
0.38 | 141.65 | 394.7 | 465.58
0.39 | 142.78 | 404.67 | 475.91
0.4 | 143.62 | 414.26 | 486.38
0.41 | 144.66 | 423.79 | 496.66
0.42 | 145.99 | 433.18 | 506.88
0.43 | 147.09 | 442.26 | 516.9
0.44 | 147.77 | 451.28 | 526.74
0.45 | 148.29 | 460.05 | 536.43
0.46 | 149.22 | 468.63 | 546.04
0.47 | 150.53 | 476.81 | 555.29
0.48 | 150.96 | 484.88 | 564.34
0.49 | 151.38 | 492.8 | 573.2
0.5 | 152.18 | 500.37 | 581.8

## Tranconductance (mS-mm)
VGS (V) | VDS = 0.100 V | VDS = 0.500 V | VDS = 0.900 V
-0.75 | -0.00339 | -0.01035 | -0.0309
-0.74 | -0.003645 | -0.0104 | -0.0336
-0.73 | -0.00349 | -0.010925 | -0.0342
-0.72 | -0.003165 | -0.010775 | -0.03265
-0.71 | -0.002555 | -0.010795 | -0.03215
-0.7 | -0.0024 | -0.011575 | -0.0297
-0.69 | -0.002765 | -0.011225 | -0.02675
-0.68 | -0.002515 | -0.00886 | -0.0266
-0.67 | -0.002345 | -0.00844 | -0.0282
-0.66 | -0.0023145 | -0.009855 | -0.0297
-0.65 | -0.0023 | -0.009125 | -0.0292
-0.64 | -0.0021405 | -0.00776 | -0.02315
-0.63 | -0.0021125 | -0.00812 | -0.0229
-0.62 | -0.002139 | -0.008215 | -0.028
-0.61 | -0.0020605 | -0.007915 | -0.02505
-0.6 | -0.001832 | -0.007735 | -0.02265
-0.59 | -0.001785 | -0.007355 | -0.0242
-0.58 | -0.001818 | -0.00666 | -0.02215
-0.57 | -0.0015985 | -0.005645 | -0.01955
-0.56 | -0.001442 | -0.006765 | -0.01825
-0.55 | -0.0013605 | -0.007545 | -0.0197
-0.54 | -0.001383 | -0.005655 | -0.01845
-0.53 | -0.0011965 | -0.004195 | -0.01665
-0.52 | -0.001079 | -0.00525 | -0.0175
-0.51 | -0.00106 | -0.005245 | -0.01845
-0.5 | -0.0009945 | -0.00448 | -0.01525
-0.49 | -0.000975 | -0.004245 | -0.012725
-0.48 | -0.0007635 | -0.00352 | -0.013605
-0.47 | -0.000609 | -0.002585 | -0.00972
-0.46 | -0.000364 | -0.001955 | -0.00834
-0.45 | -0.0001435 | -0.001285 | -0.00505
-0.44 | 0.000123 | -0.000125 | -0.00049
-0.43 | 0.000625 | 0.001665 | 0.002735
-0.42 | 0.0012605 | 0.0035 | 0.01105
-0.41 | 0.002138 | 0.00557 | 0.021845
-0.4 | 0.0033025 | 0.00966 | 0.038165
-0.39 | 0.004879 | 0.01527 | 0.059065
-0.38 | 0.0069095 | 0.022555 | 0.08247
-0.37 | 0.0098195 | 0.032915 | 0.11995
-0.36 | 0.0157895 | 0.046735 | 0.17545
-0.35 | 0.0217145 | 0.0653 | 0.24695
-0.34 | 0.02779 | 0.09132 | 0.34575
-0.33 | 0.03873 | 0.13338 | 0.4833
-0.32 | 0.053655 | 0.183645 | 0.67525
-0.31 | 0.074755 | 0.246 | 0.94665
-0.3 | 0.1026 | 0.3395 | 1.31995
-0.29 | 0.150125 | 0.4667 | 1.79045
-0.28 | 0.205 | 0.6407 | 2.472
-0.27 | 0.2698 | 0.8826 | 3.413
-0.26 | 0.3658 | 1.20575 | 4.6265
-0.25 | 0.4995 | 1.68475 | 6.213
-0.24 | 0.6833 | 2.25555 | 8.512
-0.23 | 0.9261 | 3.0095 | 11.6195
-0.22 | 1.25895 | 4.0775 | 15.4205
-0.21 | 1.79335 | 5.466 | 20.5525
-0.2 | 2.4055 | 7.384 | 27.2
-0.19 | 3.134 | 9.982 | 36.445
-0.18 | 4.2325 | 13.2725 | 47.49
-0.17 | 5.6555 | 17.2815 | 61.08
-0.16 | 7.5325 | 22.915 | 78.41
-0.15 | 10.092 | 30.605 | 100.725
-0.14 | 13.35 | 39.565 | 126.84
-0.13 | 17.632 | 50.575 | 156.05
-0.12 | 22.94 | 65.215 | 188.5
-0.11 | 30.125 | 83 | 227.75
-0.1 | 39.37 | 105.32 | 267.45
-0.09 | 49.96 | 131.14 | 311.3
-0.08 | 63.93 | 159.545 | 360.9
-0.07 | 79.765 | 194.05 | 404.3
-0.06 | 99.43 | 233.2 | 455.45
-0.05 | 120.185 | 274.25 | 505.3
-0.04 | 144.775 | 321.35 | 549.9
-0.03 | 174.7 | 365.1 | 597.45
-0.02 | 205.45 | 412.3 | 645.15
-0.01 | 238.45 | 470.05 | 700.4
0 | 270.05 | 519.5 | 737.3
0.01 | 303.05 | 557.35 | 762.5
0.02 | 335.75 | 607.85 | 810.5
0.03 | 366.05 | 660.55 | 849.5
0.04 | 393.55 | 689.15 | 880
0.05 | 418.25 | 731.5 | 902
0.06 | 442.65 | 784 | 940
0.07 | 462.65 | 810.5 | 977.5
0.08 | 474.15 | 839.5 | 984
0.09 | 478.55 | 866.5 | 1011
0.1 | 478.2 | 893.5 | 1028
0.11 | 483.95 | 927.5 | 1051.5
0.12 | 485 | 948.5 | 1074.5
0.13 | 476 | 961 | 1075.5
0.14 | 467.5 | 983 | 1081
0.15 | 463 | 1007.5 | 1103.5
0.16 | 450.5 | 1016 | 1123
0.17 | 423 | 1028.5 | 1121
0.18 | 405 | 1032.5 | 1126
0.19 | 384 | 1046 | 1129
0.2 | 368.5 | 1068.5 | 1145.5
0.21 | 366.5 | 1066 | 1153.5
0.22 | 346 | 1071.5 | 1143
0.23 | 319.5 | 1070 | 1148.5
0.24 | 289.5 | 1073.5 | 1148
0.25 | 266.5 | 1085 | 1149.5
0.26 | 264 | 1078.5 | 1152.5
0.27 | 272.5 | 1069 | 1141.5
0.28 | 250.5 | 1070 | 1135.5
0.29 | 211.5 | 1077.5 | 1142.5
0.3 | 191.5 | 1067.5 | 1138
0.31 | 181.5 | 1059.5 | 1125.5
0.32 | 201.5 | 1050 | 1124
0.33 | 192.5 | 1044 | 1105.5
0.34 | 148.5 | 1041.5 | 1098.5
0.35 | 133 | 1026 | 1101.5
0.36 | 129.5 | 1021.5 | 1088
0.37 | 147 | 1003 | 1081.5
0.38 | 141 | 988.5 | 1057
0.39 | 98.5 | 978 | 1040
0.4 | 94 | 956 | 1037.5
0.41 | 118.5 | 946 | 1025
0.42 | 121.5 | 923.5 | 1012
0.43 | 89 | 905 | 993
0.44 | 60 | 889.5 | 976.5
0.45 | 72.5 | 867.5 | 965
0.46 | 112 | 838 | 943
0.47 | 87 | 812.5 | 915
0.48 | 42.5 | 799.5 | 895.5
0.49 | 61 | 774.5 | 873
0.5 | 80 | 757 | 860