## IDS-VDS Characteristic (mA-mm)
VGS (V) | VDS = 0.100 V | VDS = 0.500 V | VDS = 0.900 V
-0.75 | 0.0007153 | 0.0031595 | 0.01092
-0.74 | 0.0006821 | 0.0030456 | 0.010576
-0.73 | 0.0006456 | 0.0029308 | 0.01028
-0.72 | 0.000623 | 0.0028143 | 0.010011
-0.71 | 0.0005956 | 0.0027062 | 0.009664
-0.7 | 0.0005652 | 0.0026375 | 0.009365
-0.69 | 0.0005329 | 0.0025339 | 0.009063
-0.68 | 0.0005135 | 0.0024496 | 0.008759
-0.67 | 0.0004884 | 0.0023561 | 0.008514
-0.66 | 0.00046785 | 0.0022469 | 0.008195
-0.65 | 0.00044231 | 0.0021594 | 0.007939
-0.64 | 0.00042298 | 0.0021011 | 0.007707
-0.63 | 0.00040378 | 0.0020017 | 0.007481
-0.62 | 0.0003855 | 0.0019407 | 0.007259
-0.61 | 0.00036726 | 0.0018494 | 0.00701
-0.6 | 0.00034986 | 0.0017772 | 0.006771
-0.59 | 0.00033557 | 0.0017223 | 0.006542
-0.58 | 0.00031755 | 0.0016444 | 0.006326
-0.57 | 0.00030264 | 0.0015848 | 0.006136
-0.56 | 0.00028927 | 0.0015346 | 0.005929
-0.55 | 0.00027348 | 0.0014773 | 0.005753
-0.54 | 0.0002618 | 0.0014158 | 0.005557
-0.53 | 0.00025087 | 0.0013686 | 0.005362
-0.52 | 0.00023839 | 0.0013246 | 0.005195
-0.51 | 0.00022692 | 0.0012745 | 0.005027
-0.5 | 0.00021728 | 0.0012303 | 0.0048843
-0.49 | 0.00020809 | 0.0011815 | 0.0047417
-0.48 | 0.00020052 | 0.0011554 | 0.0046344
-0.47 | 0.00019394 | 0.001122 | 0.0045282
-0.46 | 0.0001885 | 0.0010874 | 0.0044004
-0.45 | 0.00018504 | 0.0010736 | 0.0043332
-0.44 | 0.00018615 | 0.0010588 | 0.0043331
-0.43 | 0.00019011 | 0.0010656 | 0.0043487
-0.42 | 0.00019923 | 0.0010877 | 0.0044378
-0.41 | 0.00021445 | 0.0011326 | 0.004581
-0.4 | 0.00024001 | 0.001209 | 0.0048278
-0.39 | 0.0002781 | 0.00133 | 0.0052616
-0.38 | 0.00033372 | 0.0015093 | 0.005964
-0.37 | 0.00041171 | 0.0017715 | 0.006881
-0.36 | 0.00052487 | 0.0021338 | 0.00821
-0.35 | 0.0007182 | 0.0026541 | 0.010141
-0.34 | 0.0009473 | 0.0033798 | 0.012829
-0.33 | 0.0012643 | 0.0043926 | 0.016692
-0.32 | 0.0016973 | 0.005911 | 0.022043
-0.31 | 0.0022965 | 0.007883 | 0.02954
-0.3 | 0.0031337 | 0.0106 | 0.039975
-0.29 | 0.0042744 | 0.014393 | 0.054439
-0.28 | 0.005958 | 0.019585 | 0.07473
-0.27 | 0.008135 | 0.026678 | 0.10153
-0.26 | 0.011114 | 0.036479 | 0.13883
-0.25 | 0.01517 | 0.049743 | 0.19057
-0.24 | 0.02078 | 0.06892 | 0.25783
-0.23 | 0.028424 | 0.09326 | 0.35319
-0.22 | 0.038855 | 0.12666 | 0.47833
-0.21 | 0.05279 | 0.17196 | 0.6447
-0.2 | 0.07341 | 0.23294 | 0.8719
-0.19 | 0.09905 | 0.31535 | 1.1708
-0.18 | 0.135 | 0.4228 | 1.5749
-0.17 | 0.18138 | 0.5708 | 2.0828
-0.16 | 0.24554 | 0.7619 | 2.7486
-0.15 | 0.32927 | 1.0142 | 3.6111
-0.14 | 0.44164 | 1.3512 | 4.696
-0.13 | 0.5917 | 1.7847 | 6.061
-0.12 | 0.7871 | 2.3444 | 7.724
-0.11 | 1.043 | 3.0529 | 9.761
-0.1 | 1.3776 | 3.9581 | 12.163
-0.09 | 1.812 | 5.1081 | 15.019
-0.08 | 2.3616 | 6.511 | 18.292
-0.07 | 3.0638 | 8.268 | 22.059
-0.06 | 3.9195 | 10.3 | 26.291
-0.05 | 5.0148 | 12.813 | 31.109
-0.04 | 6.285 | 15.745 | 36.336
-0.03 | 7.877 | 19.081 | 41.98
-0.02 | 9.759 | 22.981 | 48.191
-0.01 | 11.929 | 27.265 | 54.755
0 | 14.458 | 32.218 | 61.95
0.01 | 17.286 | 37.562 | 69.42
0.02 | 20.464 | 43.384 | 77.42
0.03 | 23.936 | 49.547 | 85.53
0.04 | 27.747 | 56.318 | 94.17
0.05 | 31.82 | 63.39 | 103.11
0.06 | 36.129 | 70.9 | 112.28
0.07 | 40.673 | 78.84 | 121.8
0.08 | 45.306 | 87.05 | 131.5
0.09 | 50.088 | 95.63 | 141.5
0.1 | 54.89 | 104.3 | 151.6
0.11 | 59.72 | 113.44 | 161.95
0.12 | 64.59 | 122.84 | 172.51
0.13 | 69.42 | 132.4 | 183.27
0.14 | 74.19 | 142.02 | 194.12
0.15 | 78.85 | 152 | 205.01
0.16 | 83.44 | 162.11 | 216.28
0.17 | 87.74 | 172.28 | 227.19
0.18 | 91.94 | 182.7 | 238.49
0.19 | 95.97 | 192.86 | 249.82
0.2 | 99.75 | 203.51 | 261.11
0.21 | 103.43 | 214.25 | 272.74
0.22 | 106.95 | 224.84 | 284.05
0.23 | 110.19 | 235.64 | 295.52
0.24 | 113.44 | 246.2 | 306.99
0.25 | 116.25 | 257.06 | 318.64
0.26 | 118.95 | 267.84 | 330.02
0.27 | 121.54 | 278.66 | 341.47
0.28 | 124.02 | 289.29 | 352.87
0.29 | 126.41 | 300.04 | 364.35
0.3 | 128.5 | 310.78 | 375.78
0.31 | 130.39 | 321.5 | 386.87
0.32 | 132.26 | 332.04 | 398.24
0.33 | 134.24 | 342.43 | 409.42
0.34 | 135.83 | 352.94 | 420.46
0.35 | 137.43 | 363.24 | 431.53
0.36 | 138.76 | 373.46 | 442.3
0.37 | 140.07 | 383.69 | 453.26
0.38 | 141.7 | 393.5 | 463.91
0.39 | 142.78 | 403.47 | 474.45
0.4 | 143.8 | 413.1 | 484.82
0.41 | 144.82 | 422.67 | 495.15
0.42 | 145.85 | 432 | 505.48
0.43 | 146.97 | 441.22 | 515.44
0.44 | 147.77 | 450.2 | 525.33
0.45 | 148.5 | 458.91 | 534.88
0.46 | 149.32 | 467.59 | 544.54
0.47 | 150.34 | 475.82 | 553.95
0.48 | 150.94 | 483.95 | 563.06
0.49 | 151.54 | 491.8 | 572
0.5 | 152.16 | 499.4 | 580.6

## Tranconductance (mS-mm)
VGS (V) | VDS = 0.100 V | VDS = 0.500 V | VDS = 0.900 V
-0.75 | -0.00332 | -0.01139 | -0.0344
-0.74 | -0.003485 | -0.011435 | -0.032
-0.73 | -0.002955 | -0.011565 | -0.02825
-0.72 | -0.0025 | -0.01123 | -0.0308
-0.71 | -0.00289 | -0.00884 | -0.0323
-0.7 | -0.003135 | -0.008615 | -0.03005
-0.69 | -0.002585 | -0.009395 | -0.0303
-0.68 | -0.002225 | -0.00889 | -0.02745
-0.67 | -0.0022825 | -0.010135 | -0.0282
-0.66 | -0.0023045 | -0.009835 | -0.02875
-0.65 | -0.0022435 | -0.00729 | -0.0244
-0.64 | -0.0019265 | -0.007885 | -0.0229
-0.63 | -0.001874 | -0.00802 | -0.0224
-0.62 | -0.001826 | -0.007615 | -0.02355
-0.61 | -0.001782 | -0.008175 | -0.0244
-0.6 | -0.0015845 | -0.006355 | -0.0234
-0.59 | -0.0016155 | -0.00664 | -0.02225
-0.58 | -0.0016465 | -0.006875 | -0.0203
-0.57 | -0.001414 | -0.00549 | -0.01985
-0.56 | -0.001458 | -0.005375 | -0.01915
-0.55 | -0.0013735 | -0.00594 | -0.0186
-0.54 | -0.0011305 | -0.005435 | -0.01955
-0.53 | -0.0011705 | -0.00456 | -0.0181
-0.52 | -0.0011975 | -0.004705 | -0.01675
-0.51 | -0.0010555 | -0.004715 | -0.015535
-0.5 | -0.0009415 | -0.00465 | -0.014265
-0.49 | -0.000838 | -0.003745 | -0.012495
-0.48 | -0.0007075 | -0.002975 | -0.010675
-0.47 | -0.000601 | -0.0034 | -0.0117
-0.46 | -0.000445 | -0.00242 | -0.00975
-0.45 | -0.0001175 | -0.00143 | -0.003365
-0.44 | 0.0002535 | -0.0004 | 0.000775
-0.43 | 0.000654 | 0.001445 | 0.005235
-0.42 | 0.001217 | 0.00335 | 0.011615
-0.41 | 0.002039 | 0.006065 | 0.0195
-0.4 | 0.0031825 | 0.00987 | 0.03403
-0.39 | 0.0046855 | 0.015015 | 0.05681
-0.38 | 0.0066805 | 0.022075 | 0.08097
-0.37 | 0.0095575 | 0.031225 | 0.1123
-0.36 | 0.0153245 | 0.04413 | 0.163
-0.35 | 0.0211215 | 0.0623 | 0.23095
-0.34 | 0.027305 | 0.086925 | 0.32755
-0.33 | 0.0375 | 0.12656 | 0.4607
-0.32 | 0.05161 | 0.17452 | 0.6424
-0.31 | 0.07182 | 0.23445 | 0.8966
-0.3 | 0.098895 | 0.3255 | 1.24495
-0.29 | 0.141215 | 0.44925 | 1.73775
-0.28 | 0.19303 | 0.61425 | 2.35455
-0.27 | 0.2578 | 0.8447 | 3.205
-0.26 | 0.35175 | 1.15325 | 4.452
-0.25 | 0.4833 | 1.62205 | 5.95
-0.24 | 0.6627 | 2.17585 | 8.131
-0.23 | 0.90375 | 2.887 | 11.025
-0.22 | 1.2183 | 3.935 | 14.5755
-0.21 | 1.72775 | 5.314 | 19.6785
-0.2 | 2.313 | 7.1695 | 26.305
-0.19 | 3.0795 | 9.493 | 35.15
-0.18 | 4.1165 | 12.7725 | 45.6
-0.17 | 5.527 | 16.955 | 58.685
-0.16 | 7.3945 | 22.17 | 76.415
-0.15 | 9.805 | 29.465 | 97.37
-0.14 | 13.1215 | 38.525 | 122.495
-0.13 | 17.273 | 49.66 | 151.4
-0.12 | 22.565 | 63.41 | 185
-0.11 | 29.525 | 80.685 | 221.95
-0.1 | 38.45 | 102.76 | 262.9
-0.09 | 49.2 | 127.645 | 306.45
-0.08 | 62.59 | 157.995 | 352
-0.07 | 77.895 | 189.45 | 399.95
-0.06 | 97.55 | 227.25 | 452.5
-0.05 | 118.275 | 272.25 | 502.25
-0.04 | 143.11 | 313.4 | 543.55
-0.03 | 173.7 | 361.8 | 592.75
-0.02 | 202.6 | 409.2 | 638.75
-0.01 | 234.95 | 461.85 | 687.95
0 | 267.85 | 514.85 | 733.25
0.01 | 300.3 | 558.3 | 773.5
0.02 | 332.5 | 599.25 | 805.5
0.03 | 364.15 | 646.7 | 837.5
0.04 | 394.2 | 692.15 | 879
0.05 | 419.1 | 729.1 | 905.5
0.06 | 442.65 | 772.5 | 934.5
0.07 | 458.85 | 807.5 | 961
0.08 | 470.75 | 839.5 | 985
0.09 | 479.2 | 862.5 | 1005
0.1 | 481.6 | 890.5 | 1022.5
0.11 | 485 | 927 | 1045.5
0.12 | 485 | 948 | 1066
0.13 | 480 | 959 | 1080.5
0.14 | 471.5 | 980 | 1087
0.15 | 462.5 | 1004.5 | 1108
0.16 | 444.5 | 1014 | 1109
0.17 | 425 | 1029.5 | 1110.5
0.18 | 411.5 | 1029 | 1131.5
0.19 | 390.5 | 1040.5 | 1131
0.2 | 373 | 1069.5 | 1146
0.21 | 360 | 1066.5 | 1147
0.22 | 338 | 1069.5 | 1139
0.23 | 324.5 | 1068 | 1147
0.24 | 303 | 1071 | 1156
0.25 | 275.5 | 1082 | 1151.5
0.26 | 264.5 | 1080 | 1141.5
0.27 | 253.5 | 1072.5 | 1142.5
0.28 | 243.5 | 1069 | 1144
0.29 | 224 | 1074.5 | 1145.5
0.3 | 199 | 1073 | 1126
0.31 | 188 | 1063 | 1123
0.32 | 192.5 | 1046.5 | 1127.5
0.33 | 178.5 | 1045 | 1111
0.34 | 159.5 | 1040.5 | 1105.5
0.35 | 146.5 | 1026 | 1092
0.36 | 132 | 1022.5 | 1086.5
0.37 | 147 | 1002 | 1080.5
0.38 | 135.5 | 989 | 1059.5
0.39 | 105 | 980 | 1045.5
0.4 | 102 | 960 | 1035
0.41 | 102.5 | 945 | 1033
0.42 | 107.5 | 927.5 | 1014.5
0.43 | 96 | 910 | 992.5
0.44 | 76.5 | 884.5 | 972
0.45 | 77.5 | 869.5 | 960.5
0.46 | 92 | 845.5 | 953.5
0.47 | 81 | 818 | 926
0.48 | 60 | 799 | 902.5
0.49 | 61 | 772.5 | 877
0.5 | 62 | 760 | 860