## IDS-VDS Characteristic (mA-mm)
VGS (V) | VDS = 0.100 V | VDS = 0.500 V | VDS = 0.900 V
-0.75 | 0.0007541 | 0.0034892 | 0.012263
-0.74 | 0.0007195 | 0.0033628 | 0.011858
-0.73 | 0.000692 | 0.0032335 | 0.011554
-0.72 | 0.0006536 | 0.0031184 | 0.011112
-0.71 | 0.0006242 | 0.0029838 | 0.010801
-0.7 | 0.0005976 | 0.0028977 | 0.01046
-0.69 | 0.0005679 | 0.0027735 | 0.010103
-0.68 | 0.000542 | 0.0026742 | 0.00985
-0.67 | 0.0005131 | 0.002577 | 0.009519
-0.66 | 0.00049157 | 0.0024791 | 0.009207
-0.65 | 0.00046722 | 0.0024024 | 0.00892
-0.64 | 0.00044498 | 0.0023057 | 0.008614
-0.63 | 0.00042308 | 0.0022002 | 0.00838
-0.62 | 0.00040331 | 0.0021236 | 0.008146
-0.61 | 0.00038496 | 0.0020449 | 0.007837
-0.6 | 0.00036882 | 0.0019622 | 0.007576
-0.59 | 0.00034854 | 0.0018783 | 0.007345
-0.58 | 0.0003338 | 0.0018055 | 0.007085
-0.57 | 0.00031626 | 0.0017402 | 0.00685
-0.56 | 0.00029983 | 0.0016672 | 0.006644
-0.55 | 0.00028748 | 0.0016085 | 0.006437
-0.54 | 0.00027296 | 0.0015411 | 0.006195
-0.53 | 0.0002587 | 0.0014881 | 0.005978
-0.52 | 0.00024626 | 0.0014261 | 0.005803
-0.51 | 0.00023524 | 0.0013703 | 0.005683
-0.5 | 0.00022537 | 0.0013333 | 0.005454
-0.49 | 0.00021534 | 0.001277 | 0.005303
-0.48 | 0.00020808 | 0.0012451 | 0.005124
-0.47 | 0.00020059 | 0.0012128 | 0.005029
-0.46 | 0.00019572 | 0.0011847 | 0.004897
-0.45 | 0.00019331 | 0.0011524 | 0.0047985
-0.44 | 0.00019208 | 0.0011375 | 0.0047503
-0.43 | 0.00019588 | 0.0011403 | 0.0047637
-0.42 | 0.0002041 | 0.0011486 | 0.0047767
-0.41 | 0.00021888 | 0.0011888 | 0.0049118
-0.4 | 0.00024207 | 0.0012581 | 0.0051719
-0.39 | 0.00027867 | 0.0013673 | 0.0055539
-0.38 | 0.00033253 | 0.0015409 | 0.006188
-0.37 | 0.00040955 | 0.0017928 | 0.007037
-0.36 | 0.00052001 | 0.0021441 | 0.008349
-0.35 | 0.0007063 | 0.0026401 | 0.010205
-0.34 | 0.0009306 | 0.003358 | 0.012851
-0.33 | 0.0012367 | 0.0043481 | 0.016568
-0.32 | 0.0016658 | 0.005775 | 0.021814
-0.31 | 0.0022453 | 0.007692 | 0.029025
-0.3 | 0.0030757 | 0.010311 | 0.039258
-0.29 | 0.0041922 | 0.014025 | 0.053244
-0.28 | 0.005803 | 0.019073 | 0.07257
-0.27 | 0.007981 | 0.026168 | 0.09988
-0.26 | 0.010872 | 0.035618 | 0.13605
-0.25 | 0.014865 | 0.048597 | 0.18574
-0.24 | 0.020297 | 0.06738 | 0.25457
-0.23 | 0.027787 | 0.0915 | 0.34663
-0.22 | 0.037947 | 0.1241 | 0.47073
-0.21 | 0.051739 | 0.16826 | 0.638
-0.2 | 0.07245 | 0.22818 | 0.8613
-0.19 | 0.09762 | 0.31036 | 1.1616
-0.18 | 0.13286 | 0.41626 | 1.553
-0.17 | 0.17947 | 0.56112 | 2.0543
-0.16 | 0.24159 | 0.75 | 2.7255
-0.15 | 0.32561 | 1.0015 | 3.5736
-0.14 | 0.43725 | 1.3337 | 4.667
-0.13 | 0.5865 | 1.7659 | 6.014
-0.12 | 0.7785 | 2.325 | 7.681
-0.11 | 1.0347 | 3.013 | 9.681
-0.1 | 1.3691 | 3.9247 | 12.079
-0.09 | 1.8038 | 5.0664 | 14.902
-0.08 | 2.3568 | 6.467 | 18.164
-0.07 | 3.0497 | 8.192 | 21.907
-0.06 | 3.9222 | 10.252 | 26.153
-0.05 | 5.0065 | 12.744 | 30.9
-0.04 | 6.271 | 15.665 | 36.021
-0.03 | 7.85 | 19.031 | 41.76
-0.02 | 9.727 | 22.838 | 47.869
-0.01 | 11.909 | 27.194 | 54.5
0 | 14.446 | 32.127 | 61.69
0.01 | 17.296 | 37.409 | 69.1
0.02 | 20.438 | 43.168 | 76.88
0.03 | 23.96 | 49.443 | 85.13
0.04 | 27.735 | 56.166 | 93.74
0.05 | 31.801 | 63.23 | 102.58
0.06 | 36.052 | 70.73 | 111.62
0.07 | 40.615 | 78.7 | 121.26
0.08 | 45.226 | 86.91 | 131.02
0.09 | 49.941 | 95.23 | 140.86
0.1 | 54.787 | 104.11 | 151.04
0.11 | 59.48 | 113.16 | 161.28
0.12 | 64.51 | 122.52 | 171.94
0.13 | 69.34 | 132.08 | 182.58
0.14 | 73.97 | 141.64 | 193.38
0.15 | 78.52 | 151.68 | 204.28
0.16 | 82.95 | 161.7 | 215.32
0.17 | 87.31 | 171.96 | 226.5
0.18 | 91.57 | 182.18 | 237.7
0.19 | 95.58 | 192.48 | 248.94
0.2 | 99.34 | 203.07 | 260.11
0.21 | 102.92 | 213.81 | 271.72
0.22 | 106.28 | 224.32 | 283.11
0.23 | 109.62 | 234.92 | 294.51
0.24 | 112.85 | 245.68 | 306.18
0.25 | 115.71 | 256.5 | 317.35
0.26 | 118.4 | 267.2 | 328.94
0.27 | 121 | 278.11 | 340.42
0.28 | 123.15 | 288.58 | 351.77
0.29 | 125.43 | 299.32 | 363.16
0.3 | 127.71 | 310.18 | 374.55
0.31 | 129.74 | 320.7 | 385.86
0.32 | 131.76 | 331.22 | 397.05
0.33 | 133.16 | 341.71 | 408.32
0.34 | 134.7 | 352.13 | 419.21
0.35 | 136.53 | 362.49 | 430.25
0.36 | 138.06 | 372.65 | 441.16
0.37 | 139.23 | 382.72 | 452.1
0.38 | 140.36 | 392.75 | 462.85
0.39 | 141.69 | 402.57 | 473.25
0.4 | 143.05 | 412.27 | 483.75
0.41 | 144.1 | 421.82 | 494.05
0.42 | 144.79 | 431.08 | 504.35
0.43 | 145.74 | 440.29 | 514.45
0.44 | 146.93 | 449.31 | 524.29
0.45 | 147.61 | 458.09 | 533.99
0.46 | 148.5 | 466.7 | 543.69
0.47 | 148.93 | 474.9 | 553.05
0.48 | 149.79 | 483.06 | 562.19
0.49 | 150.79 | 490.92 | 571.1
0.5 | 151.16 | 498.55 | 579.8

## Tranconductance (mS-mm)
VGS (V) | VDS = 0.100 V | VDS = 0.500 V | VDS = 0.900 V
-0.75 | -0.00346 | -0.01264 | -0.0405
-0.74 | -0.003105 | -0.012785 | -0.03545
-0.73 | -0.003295 | -0.01222 | -0.0373
-0.72 | -0.00339 | -0.012485 | -0.03765
-0.71 | -0.0028 | -0.011035 | -0.0326
-0.7 | -0.002815 | -0.010515 | -0.0349
-0.69 | -0.00278 | -0.011175 | -0.0305
-0.68 | -0.00274 | -0.009825 | -0.0292
-0.67 | -0.0025215 | -0.009755 | -0.03215
-0.66 | -0.002294 | -0.00873 | -0.02995
-0.65 | -0.0023295 | -0.00867 | -0.02965
-0.64 | -0.002207 | -0.01011 | -0.027
-0.63 | -0.0020835 | -0.009105 | -0.0234
-0.62 | -0.001906 | -0.007765 | -0.02715
-0.61 | -0.0017245 | -0.00807 | -0.0285
-0.6 | -0.001821 | -0.00833 | -0.0246
-0.59 | -0.001751 | -0.007835 | -0.02455
-0.58 | -0.001614 | -0.006905 | -0.02475
-0.57 | -0.0016985 | -0.006915 | -0.02205
-0.56 | -0.001439 | -0.006585 | -0.02065
-0.55 | -0.0013435 | -0.006305 | -0.02245
-0.54 | -0.001439 | -0.00602 | -0.02295
-0.53 | -0.001335 | -0.00575 | -0.0196
-0.52 | -0.001173 | -0.00589 | -0.01475
-0.51 | -0.0010445 | -0.00464 | -0.01745
-0.5 | -0.000995 | -0.004665 | -0.019
-0.49 | -0.0008645 | -0.00441 | -0.0165
-0.48 | -0.0007375 | -0.00321 | -0.0137
-0.47 | -0.000618 | -0.00302 | -0.01135
-0.46 | -0.000364 | -0.00302 | -0.011525
-0.45 | -0.000182 | -0.00236 | -0.007335
-0.44 | 0.0001285 | -0.000605 | -0.00174
-0.43 | 0.000601 | 0.000555 | 0.00132
-0.42 | 0.00115 | 0.002425 | 0.007405
-0.41 | 0.0018985 | 0.005475 | 0.01976
-0.4 | 0.0029895 | 0.008925 | 0.032105
-0.39 | 0.004523 | 0.01414 | 0.050805
-0.38 | 0.006544 | 0.021275 | 0.074155
-0.37 | 0.009374 | 0.03016 | 0.10805
-0.36 | 0.0148375 | 0.042365 | 0.1584
-0.35 | 0.0205295 | 0.060695 | 0.2251
-0.34 | 0.02652 | 0.0854 | 0.31815
-0.33 | 0.03676 | 0.12085 | 0.44815
-0.32 | 0.05043 | 0.167195 | 0.62285
-0.31 | 0.070495 | 0.2268 | 0.8722
-0.3 | 0.097345 | 0.31665 | 1.21095
-0.29 | 0.136365 | 0.4381 | 1.6656
-0.28 | 0.18944 | 0.60715 | 2.3318
-0.27 | 0.25345 | 0.82725 | 3.174
-0.26 | 0.3442 | 1.12145 | 4.293
-0.25 | 0.47125 | 1.5881 | 5.926
-0.24 | 0.6461 | 2.14515 | 8.0445
-0.23 | 0.8825 | 2.836 | 10.808
-0.22 | 1.1976 | 3.838 | 14.5685
-0.21 | 1.72515 | 5.204 | 19.5285
-0.2 | 2.29405 | 7.105 | 26.18
-0.19 | 3.0205 | 9.404 | 34.585
-0.18 | 4.0925 | 12.538 | 44.635
-0.17 | 5.4365 | 16.687 | 58.625
-0.16 | 7.307 | 22.019 | 75.965
-0.15 | 9.783 | 29.185 | 97.075
-0.14 | 13.0445 | 38.22 | 122.02
-0.13 | 17.0625 | 49.565 | 150.7
-0.12 | 22.41 | 62.355 | 183.35
-0.11 | 29.53 | 79.985 | 219.9
-0.1 | 38.455 | 102.67 | 261.05
-0.09 | 49.385 | 127.115 | 304.25
-0.08 | 62.295 | 156.28 | 350.25
-0.07 | 78.27 | 189.25 | 399.45
-0.06 | 97.84 | 227.6 | 449.65
-0.05 | 117.44 | 270.65 | 493.4
-0.04 | 142.175 | 314.35 | 543
-0.03 | 172.8 | 358.65 | 592.4
-0.02 | 202.95 | 408.15 | 637
-0.01 | 235.95 | 464.45 | 691.05
0 | 269.35 | 510.75 | 730
0.01 | 299.6 | 552.05 | 759.5
0.02 | 333.2 | 601.7 | 801.5
0.03 | 364.85 | 649.9 | 843
0.04 | 392.05 | 689.35 | 872.5
0.05 | 415.85 | 728.2 | 894
0.06 | 440.7 | 773.5 | 934
0.07 | 458.7 | 809 | 970
0.08 | 466.3 | 826.5 | 980
0.09 | 478.05 | 860 | 1001
0.1 | 476.95 | 896.5 | 1021
0.11 | 486.15 | 920.5 | 1045
0.12 | 493 | 946 | 1065
0.13 | 473 | 956 | 1072
0.14 | 459 | 980 | 1085
0.15 | 449 | 1003 | 1097
0.16 | 439.5 | 1014 | 1111
0.17 | 431 | 1024 | 1119
0.18 | 413.5 | 1026 | 1122
0.19 | 388.5 | 1044.5 | 1120.5
0.2 | 367 | 1066.5 | 1139
0.21 | 347 | 1062.5 | 1150
0.22 | 335 | 1055.5 | 1139.5
0.23 | 328.5 | 1068 | 1153.5
0.24 | 304.5 | 1079 | 1142
0.25 | 277.5 | 1076 | 1138
0.26 | 264.5 | 1080.5 | 1153.5
0.27 | 237.5 | 1069 | 1141.5
0.28 | 221.5 | 1060.5 | 1137
0.29 | 228 | 1080 | 1139
0.3 | 215.5 | 1069 | 1135
0.31 | 202.5 | 1052 | 1125
0.32 | 171 | 1050.5 | 1123
0.33 | 147 | 1045.5 | 1108
0.34 | 168.5 | 1039 | 1096.5
0.35 | 168 | 1026 | 1097.5
0.36 | 135 | 1011.5 | 1092.5
0.37 | 115 | 1005 | 1084.5
0.38 | 123 | 992.5 | 1057.5
0.39 | 134.5 | 976 | 1045
0.4 | 120.5 | 962.5 | 1040
0.41 | 87 | 940.5 | 1030
0.42 | 82 | 923.5 | 1020
0.43 | 107 | 911.5 | 997
0.44 | 93.5 | 890 | 977
0.45 | 78.5 | 869.5 | 970
0.46 | 66 | 840.5 | 953
0.47 | 64.5 | 818 | 925
0.48 | 93 | 801 | 902.5
0.49 | 68.5 | 774.5 | 880.5
0.5 | 37 | 763 | 870