## IDS-VDS Characteristic (mA-mm)
VGS (V) | VDS = 0.100 V | VDS = 0.500 V | VDS = 0.900 V
-0.75 | 0.0007944 | 0.0037322 | 0.013232
-0.74 | 0.0007486 | 0.0035752 | 0.012817
-0.73 | 0.0007187 | 0.0034356 | 0.012423
-0.72 | 0.0006793 | 0.0033045 | 0.012075
-0.71 | 0.0006452 | 0.0031907 | 0.011585
-0.7 | 0.0006164 | 0.0030621 | 0.011301
-0.69 | 0.0005813 | 0.0029385 | 0.010918
-0.68 | 0.0005542 | 0.002826 | 0.010596
-0.67 | 0.0005302 | 0.0027252 | 0.010203
-0.66 | 0.0005073 | 0.0026249 | 0.009883
-0.65 | 0.00048428 | 0.0025126 | 0.009631
-0.64 | 0.00045859 | 0.0024073 | 0.009298
-0.63 | 0.00043659 | 0.0023102 | 0.008959
-0.62 | 0.00041392 | 0.0022244 | 0.008716
-0.61 | 0.00039664 | 0.0021487 | 0.008417
-0.6 | 0.00037844 | 0.0020486 | 0.00811
-0.59 | 0.00035606 | 0.0019744 | 0.007819
-0.58 | 0.00034128 | 0.0018924 | 0.007572
-0.57 | 0.00032176 | 0.0018126 | 0.007366
-0.56 | 0.00030514 | 0.0017644 | 0.007105
-0.55 | 0.0002921 | 0.0016927 | 0.006863
-0.54 | 0.00027823 | 0.0016316 | 0.006593
-0.53 | 0.000264 | 0.0015618 | 0.006414
-0.52 | 0.0002505 | 0.0015057 | 0.006221
-0.51 | 0.00023936 | 0.0014545 | 0.005991
-0.5 | 0.00022844 | 0.0013919 | 0.005826
-0.49 | 0.00022011 | 0.0013428 | 0.005641
-0.48 | 0.00020703 | 0.0012936 | 0.005485
-0.47 | 0.00019972 | 0.0012485 | 0.005303
-0.46 | 0.00019476 | 0.0012091 | 0.005179
-0.45 | 0.00019213 | 0.0011905 | 0.005084
-0.44 | 0.00018846 | 0.0011724 | 0.0050389
-0.43 | 0.00019312 | 0.0011704 | 0.0049923
-0.42 | 0.00019999 | 0.0011707 | 0.0050218
-0.41 | 0.00021318 | 0.001204 | 0.005081
-0.4 | 0.00023502 | 0.0012613 | 0.0052974
-0.39 | 0.00026847 | 0.0013506 | 0.0056082
-0.38 | 0.00031528 | 0.0014989 | 0.006164
-0.37 | 0.00038681 | 0.0017281 | 0.006932
-0.36 | 0.00048551 | 0.0020523 | 0.008085
-0.35 | 0.0006598 | 0.0025039 | 0.009712
-0.34 | 0.0008693 | 0.0031471 | 0.012146
-0.33 | 0.001152 | 0.004049 | 0.015491
-0.32 | 0.0015473 | 0.0053171 | 0.020201
-0.31 | 0.0020945 | 0.007171 | 0.026867
-0.3 | 0.0028536 | 0.009656 | 0.036052
-0.29 | 0.0039156 | 0.013062 | 0.04895
-0.28 | 0.0053591 | 0.017757 | 0.06725
-0.27 | 0.007618 | 0.024142 | 0.09167
-0.26 | 0.01038 | 0.032989 | 0.12516
-0.25 | 0.014198 | 0.045084 | 0.17126
-0.24 | 0.019408 | 0.06237 | 0.23301
-0.23 | 0.026604 | 0.08518 | 0.32019
-0.22 | 0.036218 | 0.11573 | 0.43386
-0.21 | 0.049504 | 0.15705 | 0.5884
-0.2 | 0.06867 | 0.21389 | 0.7975
-0.19 | 0.09336 | 0.28893 | 1.08
-0.18 | 0.12672 | 0.39093 | 1.445
-0.17 | 0.17146 | 0.52677 | 1.9237
-0.16 | 0.23113 | 0.7046 | 2.5461
-0.15 | 0.31064 | 0.9422 | 3.3393
-0.14 | 0.41709 | 1.2543 | 4.3824
-0.13 | 0.55958 | 1.6662 | 5.6471
-0.12 | 0.7457 | 2.19 | 7.261
-0.11 | 0.993 | 2.8637 | 9.195
-0.1 | 1.3126 | 3.7252 | 11.484
-0.09 | 1.7324 | 4.8174 | 14.269
-0.08 | 2.2678 | 6.149 | 17.431
-0.07 | 2.9331 | 7.84 | 21.106
-0.06 | 3.7889 | 9.84 | 25.248
-0.05 | 4.8455 | 12.236 | 29.763
-0.04 | 6.078 | 15.09 | 34.949
-0.03 | 7.633 | 18.35 | 40.548
-0.02 | 9.464 | 22.133 | 46.551
-0.01 | 11.619 | 26.372 | 53.156
0 | 14.105 | 31.18 | 60.22
0.01 | 16.938 | 36.363 | 67.39
0.02 | 20.011 | 42.094 | 75.18
0.03 | 23.524 | 48.391 | 83.4
0.04 | 27.277 | 54.994 | 91.86
0.05 | 31.303 | 61.95 | 100.7
0.06 | 35.614 | 69.42 | 109.74
0.07 | 40.075 | 77.37 | 119.24
0.08 | 44.723 | 85.33 | 128.81
0.09 | 49.434 | 93.87 | 138.71
0.1 | 54.26 | 102.58 | 148.7
0.11 | 58.96 | 111.62 | 158.96
0.12 | 63.87 | 120.83 | 169.58
0.13 | 68.74 | 130.37 | 180.14
0.14 | 73.49 | 139.96 | 190.8
0.15 | 78.09 | 149.75 | 201.5
0.16 | 82.5 | 159.93 | 212.72
0.17 | 86.85 | 169.9 | 223.84
0.18 | 91.16 | 180.24 | 234.88
0.19 | 95.15 | 190.64 | 246.21
0.2 | 98.92 | 201.1 | 257.34
0.21 | 102.62 | 211.81 | 268.8
0.22 | 105.88 | 222.24 | 280.16
0.23 | 109.24 | 233 | 291.57
0.24 | 112.21 | 243.67 | 302.96
0.25 | 115.33 | 254.44 | 314.43
0.26 | 118.03 | 265.13 | 325.84
0.27 | 120.62 | 275.84 | 337.26
0.28 | 122.94 | 286.54 | 348.63
0.29 | 125.1 | 297.21 | 359.87
0.3 | 127.33 | 308.01 | 371.42
0.31 | 129.45 | 318.39 | 382.66
0.32 | 131.44 | 329.03 | 393.82
0.33 | 133.02 | 339.57 | 405.15
0.34 | 134.53 | 349.91 | 415.93
0.35 | 136.21 | 360.37 | 427.04
0.36 | 137.61 | 370.38 | 438
0.37 | 139.22 | 380.64 | 448.78
0.38 | 140.17 | 390.62 | 459.56
0.39 | 141.34 | 400.37 | 470.01
0.4 | 142.66 | 410.11 | 480.53
0.41 | 143.74 | 419.56 | 490.88
0.42 | 144.8 | 429.03 | 501.18
0.43 | 145.54 | 438.25 | 511.09
0.44 | 146.37 | 447.21 | 521.06
0.45 | 147.41 | 455.95 | 530.84
0.46 | 148.41 | 464.62 | 540.47
0.47 | 148.86 | 472.99 | 549.96
0.48 | 149.55 | 481.09 | 559.02
0.49 | 150.37 | 488.99 | 568.2
0.5 | 151.02 | 496.6 | 576.6

## Tranconductance (mS-mm)
VGS (V) | VDS = 0.100 V | VDS = 0.500 V | VDS = 0.900 V
-0.75 | -0.00458 | -0.0157 | -0.0415
-0.74 | -0.003785 | -0.01483 | -0.04045
-0.73 | -0.003465 | -0.013535 | -0.0371
-0.72 | -0.003675 | -0.012245 | -0.0419
-0.71 | -0.003145 | -0.01212 | -0.0387
-0.7 | -0.003195 | -0.01261 | -0.03335
-0.69 | -0.00311 | -0.011805 | -0.03525
-0.68 | -0.002555 | -0.010665 | -0.03575
-0.67 | -0.002345 | -0.010055 | -0.03565
-0.66 | -0.002296 | -0.01063 | -0.0286
-0.65 | -0.0024355 | -0.01088 | -0.02925
-0.64 | -0.0023845 | -0.01012 | -0.0336
-0.63 | -0.0022335 | -0.009145 | -0.0291
-0.62 | -0.0019975 | -0.008075 | -0.0271
-0.61 | -0.001774 | -0.00879 | -0.0303
-0.6 | -0.002029 | -0.008715 | -0.0299
-0.59 | -0.001858 | -0.00781 | -0.0269
-0.58 | -0.001715 | -0.00809 | -0.02265
-0.57 | -0.001807 | -0.0064 | -0.02335
-0.56 | -0.001483 | -0.005995 | -0.02515
-0.55 | -0.0013455 | -0.00664 | -0.0256
-0.54 | -0.001405 | -0.006545 | -0.02245
-0.53 | -0.0013865 | -0.006295 | -0.0186
-0.52 | -0.001232 | -0.005365 | -0.02115
-0.51 | -0.001103 | -0.00569 | -0.01975
-0.5 | -0.0009625 | -0.005585 | -0.0175
-0.49 | -0.0010705 | -0.004915 | -0.01705
-0.48 | -0.0010195 | -0.004715 | -0.0169
-0.47 | -0.0006135 | -0.004225 | -0.0153
-0.46 | -0.0003795 | -0.0029 | -0.01095
-0.45 | -0.000315 | -0.001835 | -0.007005
-0.44 | 4.95e-05 | -0.001005 | -0.004585
-0.43 | 0.0005765 | -8.5e-05 | -0.000855
-0.42 | 0.001003 | 0.00168 | 0.004435
-0.41 | 0.0017515 | 0.00453 | 0.01378
-0.4 | 0.0027645 | 0.00733 | 0.02636
-0.39 | 0.004013 | 0.01188 | 0.04333
-0.38 | 0.005917 | 0.018875 | 0.06619
-0.37 | 0.0085115 | 0.02767 | 0.09605
-0.36 | 0.0136495 | 0.03879 | 0.139
-0.35 | 0.0191895 | 0.05474 | 0.20305
-0.34 | 0.02461 | 0.077255 | 0.28895
-0.33 | 0.0339 | 0.1085 | 0.40275
-0.32 | 0.047125 | 0.1561 | 0.5688
-0.31 | 0.065315 | 0.216945 | 0.79255
-0.3 | 0.091055 | 0.29455 | 1.10415
-0.29 | 0.125275 | 0.40505 | 1.5599
-0.28 | 0.18512 | 0.554 | 2.136
-0.27 | 0.251045 | 0.7616 | 2.8955
-0.26 | 0.329 | 1.0471 | 3.9795
-0.25 | 0.4514 | 1.46905 | 5.3925
-0.24 | 0.6203 | 2.0048 | 7.4465
-0.23 | 0.8405 | 2.668 | 10.0425
-0.22 | 1.145 | 3.5935 | 13.4105
-0.21 | 1.6226 | 4.908 | 18.182
-0.2 | 2.1928 | 6.594 | 24.58
-0.19 | 2.9025 | 8.852 | 32.375
-0.18 | 3.905 | 11.892 | 42.185
-0.17 | 5.2205 | 15.6835 | 55.055
-0.16 | 6.959 | 20.7715 | 70.78
-0.15 | 9.298 | 27.485 | 91.815
-0.14 | 12.447 | 36.2 | 115.39
-0.13 | 16.4305 | 46.785 | 143.93
-0.12 | 21.671 | 59.875 | 177.395
-0.11 | 28.345 | 76.76 | 211.15
-0.1 | 36.97 | 97.685 | 253.7
-0.09 | 47.76 | 121.19 | 297.35
-0.08 | 60.035 | 151.13 | 341.85
-0.07 | 76.055 | 184.55 | 390.85
-0.06 | 95.62 | 219.8 | 432.85
-0.05 | 114.455 | 262.5 | 485.05
-0.04 | 139.375 | 305.7 | 539.25
-0.03 | 169.3 | 352.15 | 580.1
-0.02 | 199.3 | 401.1 | 630.4
-0.01 | 232.05 | 452.35 | 683.45
0 | 265.95 | 499.55 | 711.7
0.01 | 295.3 | 545.7 | 748
0.02 | 329.3 | 601.4 | 800.5
0.03 | 363.3 | 645 | 834
0.04 | 388.95 | 677.95 | 865
0.05 | 416.85 | 721.3 | 894
0.06 | 438.6 | 771 | 927
0.07 | 455.45 | 795.5 | 953.5
0.08 | 467.95 | 825 | 973.5
0.09 | 476.85 | 862.5 | 994.5
0.1 | 476.3 | 887.5 | 1012.5
0.11 | 480.5 | 912.5 | 1044
0.12 | 489 | 937.5 | 1059
0.13 | 481 | 956.5 | 1061
0.14 | 467.5 | 969 | 1068
0.15 | 450.5 | 998.5 | 1096
0.16 | 438 | 1007.5 | 1117
0.17 | 433 | 1015.5 | 1108
0.18 | 415 | 1037 | 1118.5
0.19 | 388 | 1043 | 1123
0.2 | 373.5 | 1058.5 | 1129.5
0.21 | 348 | 1057 | 1141
0.22 | 331 | 1059.5 | 1138.5
0.23 | 316.5 | 1071.5 | 1140
0.24 | 304.5 | 1072 | 1143
0.25 | 291 | 1073 | 1144
0.26 | 264.5 | 1070 | 1141.5
0.27 | 245.5 | 1070.5 | 1139.5
0.28 | 224 | 1068.5 | 1130.5
0.29 | 219.5 | 1073.5 | 1139.5
0.3 | 217.5 | 1059 | 1139.5
0.31 | 205.5 | 1051 | 1120
0.32 | 178.5 | 1059 | 1124.5
0.33 | 154.5 | 1044 | 1105.5
0.34 | 159.5 | 1040 | 1094.5
0.35 | 154 | 1023.5 | 1103.5
0.36 | 150.5 | 1013.5 | 1087
0.37 | 128 | 1012 | 1078
0.38 | 106 | 986.5 | 1061.5
0.39 | 124.5 | 974.5 | 1048.5
0.4 | 120 | 959.5 | 1043.5
0.41 | 107 | 946 | 1032.5
0.42 | 90 | 934.5 | 1010.5
0.43 | 78.5 | 909 | 994
0.44 | 93.5 | 885 | 987.5
0.45 | 102 | 870.5 | 970.5
0.46 | 72.5 | 852 | 956
0.47 | 57 | 823.5 | 927.5
0.48 | 75.5 | 800 | 912
0.49 | 73.5 | 775.5 | 879
0.5 | 65 | 761 | 840