## IDS-VDS Characteristic (mA-mm)
VGS (V) | VDS = 0.100 V | VDS = 0.500 V | VDS = 0.900 V
-0.75 | 0.0008579 | 0.0039717 | 0.014014
-0.74 | 0.0008198 | 0.0038527 | 0.013552
-0.73 | 0.000777 | 0.0036966 | 0.013098
-0.72 | 0.000747 | 0.0035674 | 0.012723
-0.71 | 0.0007064 | 0.0034221 | 0.012293
-0.7 | 0.0006737 | 0.0032783 | 0.011958
-0.69 | 0.0006396 | 0.0031734 | 0.011631
-0.68 | 0.0006153 | 0.0030452 | 0.011196
-0.67 | 0.0005844 | 0.0029352 | 0.010915
-0.66 | 0.0005562 | 0.0028213 | 0.010543
-0.65 | 0.0005358 | 0.0027001 | 0.010206
-0.64 | 0.0005051 | 0.0026099 | 0.00981
-0.63 | 0.00048338 | 0.0025011 | 0.009559
-0.62 | 0.00045899 | 0.0024063 | 0.009183
-0.61 | 0.00043569 | 0.0023213 | 0.008955
-0.6 | 0.00041824 | 0.0022245 | 0.0086
-0.59 | 0.00039309 | 0.0021304 | 0.008286
-0.58 | 0.00037495 | 0.0020455 | 0.00809
-0.57 | 0.00035759 | 0.0019774 | 0.007808
-0.56 | 0.00034114 | 0.0018945 | 0.007511
-0.55 | 0.00032185 | 0.0018254 | 0.007269
-0.54 | 0.0003099 | 0.0017559 | 0.007006
-0.53 | 0.0002918 | 0.0016954 | 0.006809
-0.52 | 0.00027902 | 0.0016309 | 0.006585
-0.51 | 0.00026219 | 0.001556 | 0.006357
-0.5 | 0.00025225 | 0.001505 | 0.006139
-0.49 | 0.00024059 | 0.0014522 | 0.005958
-0.48 | 0.00022797 | 0.0014 | 0.005776
-0.47 | 0.0002207 | 0.001357 | 0.005677
-0.46 | 0.00021449 | 0.0013293 | 0.005502
-0.45 | 0.00021083 | 0.0012976 | 0.005399
-0.44 | 0.00021104 | 0.0012709 | 0.005331
-0.43 | 0.00021276 | 0.0012642 | 0.005326
-0.42 | 0.00021861 | 0.0012718 | 0.005311
-0.41 | 0.00023285 | 0.0013098 | 0.005416
-0.4 | 0.00025578 | 0.0013739 | 0.005639
-0.39 | 0.00029013 | 0.0014755 | 0.006018
-0.38 | 0.00034179 | 0.0016433 | 0.006575
-0.37 | 0.00041873 | 0.0018879 | 0.007416
-0.36 | 0.00052695 | 0.0022226 | 0.00865
-0.35 | 0.0007095 | 0.0027149 | 0.010463
-0.34 | 0.0009308 | 0.0034261 | 0.013049
-0.33 | 0.0012356 | 0.0043868 | 0.016616
-0.32 | 0.00166 | 0.005798 | 0.021794
-0.31 | 0.0022368 | 0.007688 | 0.028873
-0.3 | 0.0030615 | 0.010302 | 0.039063
-0.29 | 0.0041713 | 0.013959 | 0.052712
-0.28 | 0.005794 | 0.018938 | 0.07202
-0.27 | 0.007943 | 0.025756 | 0.09827
-0.26 | 0.010871 | 0.035212 | 0.13309
-0.25 | 0.014857 | 0.048235 | 0.18302
-0.24 | 0.020252 | 0.06677 | 0.24998
-0.23 | 0.027779 | 0.0907 | 0.33996
-0.22 | 0.037951 | 0.12334 | 0.46372
-0.21 | 0.051741 | 0.16759 | 0.6275
-0.2 | 0.07247 | 0.22662 | 0.8419
-0.19 | 0.09773 | 0.30666 | 1.1338
-0.18 | 0.13312 | 0.41341 | 1.5236
-0.17 | 0.17946 | 0.55648 | 2.0214
-0.16 | 0.24169 | 0.7434 | 2.682
-0.15 | 0.32579 | 0.9935 | 3.4948
-0.14 | 0.43766 | 1.3272 | 4.5841
-0.13 | 0.588 | 1.7453 | 5.902
-0.12 | 0.7809 | 2.2998 | 7.521
-0.11 | 1.0375 | 3.0022 | 9.503
-0.1 | 1.3712 | 3.8985 | 11.871
-0.09 | 1.8056 | 5.0147 | 14.65
-0.08 | 2.3507 | 6.422 | 17.891
-0.07 | 3.0514 | 8.093 | 21.496
-0.06 | 3.9202 | 10.142 | 25.655
-0.05 | 5.0012 | 12.61 | 30.336
-0.04 | 6.273 | 15.49 | 35.388
-0.03 | 7.824 | 18.825 | 41.03
-0.02 | 9.704 | 22.564 | 46.933
-0.01 | 11.869 | 26.866 | 53.409
0 | 14.39 | 31.679 | 60.41
0.01 | 17.204 | 36.892 | 67.66
0.02 | 20.306 | 42.475 | 75.26
0.03 | 23.786 | 48.726 | 83.51
0.04 | 27.507 | 55.242 | 91.66
0.05 | 31.487 | 62.15 | 100.3
0.06 | 35.643 | 69.5 | 109.27
0.07 | 40.144 | 77.28 | 118.59
0.08 | 44.703 | 85.29 | 128
0.09 | 49.345 | 93.53 | 137.65
0.1 | 54.1 | 102.11 | 147.55
0.11 | 58.68 | 110.96 | 157.65
0.12 | 63.55 | 120.12 | 168.02
0.13 | 68.18 | 129.45 | 178.23
0.14 | 72.77 | 138.83 | 188.89
0.15 | 77.23 | 148.52 | 199.47
0.16 | 81.7 | 158.45 | 210.3
0.17 | 85.87 | 168.28 | 221.29
0.18 | 90.04 | 178.2 | 231.98
0.19 | 93.84 | 188.49 | 243
0.2 | 97.45 | 198.74 | 254.09
0.21 | 100.92 | 209.14 | 265.3
0.22 | 104.28 | 219.59 | 276.44
0.23 | 107.49 | 229.82 | 287.56
0.24 | 110.56 | 240.37 | 298.7
0.25 | 113.33 | 250.96 | 310.04
0.26 | 115.89 | 261.47 | 321.22
0.27 | 118.36 | 271.98 | 332.3
0.28 | 120.6 | 282.35 | 343.51
0.29 | 122.84 | 292.87 | 354.63
0.3 | 125.07 | 303.35 | 365.84
0.31 | 126.91 | 313.72 | 376.97
0.32 | 128.79 | 323.99 | 387.7
0.33 | 130.18 | 334.37 | 398.93
0.34 | 131.8 | 344.5 | 409.72
0.35 | 133.52 | 354.6 | 420.56
0.36 | 134.97 | 364.64 | 431.34
0.37 | 136.05 | 374.53 | 441.94
0.38 | 137.21 | 384.37 | 452.57
0.39 | 138.43 | 394.05 | 462.99
0.4 | 139.74 | 403.52 | 473.33
0.41 | 140.8 | 412.89 | 483.43
0.42 | 141.39 | 422.15 | 493.66
0.43 | 142.4 | 431.26 | 503.61
0.44 | 143.38 | 440.08 | 513.44
0.45 | 144.16 | 448.74 | 523.16
0.46 | 145.08 | 457.24 | 532.64
0.47 | 145.4 | 465.55 | 542.07
0.48 | 146.29 | 473.57 | 551.3
0.49 | 147.16 | 481.32 | 560.28
0.5 | 147.57 | 488.94 | 569.21

## Tranconductance (mS-mm)
VGS (V) | VDS = 0.100 V | VDS = 0.500 V | VDS = 0.900 V
-0.75 | -0.00381 | -0.0119 | -0.0462
-0.74 | -0.004045 | -0.013755 | -0.0458
-0.73 | -0.00364 | -0.014265 | -0.04145
-0.72 | -0.00353 | -0.013725 | -0.04025
-0.71 | -0.003665 | -0.014455 | -0.03825
-0.7 | -0.00334 | -0.012435 | -0.0331
-0.69 | -0.00292 | -0.011655 | -0.0381
-0.68 | -0.00276 | -0.01191 | -0.0358
-0.67 | -0.002955 | -0.011195 | -0.03265
-0.66 | -0.00243 | -0.011755 | -0.03545
-0.65 | -0.002555 | -0.01057 | -0.03665
-0.64 | -0.002621 | -0.00995 | -0.03235
-0.63 | -0.0023055 | -0.01018 | -0.03135
-0.62 | -0.0023845 | -0.00899 | -0.0302
-0.61 | -0.0020375 | -0.00909 | -0.02915
-0.6 | -0.00213 | -0.009545 | -0.03345
-0.59 | -0.0021645 | -0.00895 | -0.0255
-0.58 | -0.001775 | -0.00765 | -0.0239
-0.57 | -0.0016905 | -0.00755 | -0.02895
-0.56 | -0.001787 | -0.0076 | -0.02695
-0.55 | -0.001562 | -0.00693 | -0.02525
-0.54 | -0.0015025 | -0.0065 | -0.023
-0.53 | -0.001544 | -0.00625 | -0.02105
-0.52 | -0.0014805 | -0.00697 | -0.0226
-0.51 | -0.0013385 | -0.006295 | -0.0223
-0.5 | -0.00108 | -0.00519 | -0.01995
-0.49 | -0.001214 | -0.00525 | -0.01815
-0.48 | -0.0009945 | -0.00476 | -0.01405
-0.47 | -0.000674 | -0.003535 | -0.0137
-0.46 | -0.0004935 | -0.00297 | -0.0139
-0.45 | -0.0001725 | -0.00292 | -0.00855
-0.44 | 9.65e-05 | -0.00167 | -0.00365
-0.43 | 0.0003785 | 4.5e-05 | -0.001
-0.42 | 0.0010045 | 0.00228 | 0.0045
-0.41 | 0.0018585 | 0.005105 | 0.0164
-0.4 | 0.002864 | 0.008285 | 0.0301
-0.39 | 0.0043005 | 0.01347 | 0.0468
-0.38 | 0.00643 | 0.02062 | 0.0699
-0.37 | 0.009258 | 0.028965 | 0.10375
-0.36 | 0.0145385 | 0.04135 | 0.15235
-0.35 | 0.0201925 | 0.060175 | 0.21995
-0.34 | 0.026305 | 0.083595 | 0.30765
-0.33 | 0.03646 | 0.118595 | 0.43725
-0.32 | 0.05006 | 0.16506 | 0.61285
-0.31 | 0.070075 | 0.2252 | 0.86345
-0.3 | 0.096725 | 0.31355 | 1.19195
-0.29 | 0.136625 | 0.4318 | 1.64785
-0.28 | 0.188585 | 0.58985 | 2.2779
-0.27 | 0.25385 | 0.8137 | 3.0535
-0.26 | 0.3457 | 1.12395 | 4.2375
-0.25 | 0.46905 | 1.5779 | 5.8445
-0.24 | 0.6461 | 2.12325 | 7.847
-0.23 | 0.88495 | 2.8285 | 10.687
-0.22 | 1.1981 | 3.8445 | 14.377
-0.21 | 1.72595 | 5.164 | 18.909
-0.2 | 2.29945 | 6.9535 | 25.315
-0.19 | 3.0325 | 9.3395 | 34.085
-0.18 | 4.0865 | 12.491 | 44.38
-0.17 | 5.4285 | 16.4995 | 57.92
-0.16 | 7.3165 | 21.851 | 73.67
-0.15 | 9.7985 | 29.19 | 95.105
-0.14 | 13.1105 | 37.59 | 120.36
-0.13 | 17.162 | 48.63 | 146.845
-0.12 | 22.475 | 62.845 | 180.05
-0.11 | 29.515 | 79.935 | 217.5
-0.1 | 38.405 | 100.625 | 257.35
-0.09 | 48.975 | 126.175 | 301
-0.08 | 62.29 | 153.915 | 342.3
-0.07 | 78.475 | 186 | 388.2
-0.06 | 97.49 | 225.85 | 442
-0.05 | 117.64 | 267.4 | 486.65
-0.04 | 141.14 | 310.75 | 534.7
-0.03 | 171.55 | 353.7 | 577.25
-0.02 | 202.25 | 402.05 | 618.95
-0.01 | 234.3 | 455.75 | 673.85
0 | 266.75 | 501.3 | 712.55
0.01 | 295.8 | 539.8 | 742.5
0.02 | 329.1 | 591.7 | 792.5
0.03 | 360.05 | 638.35 | 820
0.04 | 385.05 | 671.2 | 839.5
0.05 | 406.8 | 712.9 | 880.5
0.06 | 432.85 | 756.5 | 914.5
0.07 | 453 | 789.5 | 936.5
0.08 | 460.05 | 812.5 | 953
0.09 | 469.85 | 841 | 977.5
0.1 | 466.75 | 871.5 | 1000
0.11 | 472.5 | 900.5 | 1023.5
0.12 | 475 | 924.5 | 1029
0.13 | 461 | 935.5 | 1043.5
0.14 | 452.5 | 953.5 | 1062
0.15 | 446.5 | 981 | 1070.5
0.16 | 432 | 988 | 1091
0.17 | 417 | 987.5 | 1084
0.18 | 398.5 | 1010.5 | 1085.5
0.19 | 370.5 | 1027 | 1105.5
0.2 | 354 | 1032.5 | 1115
0.21 | 341.5 | 1042.5 | 1117.5
0.22 | 328.5 | 1034 | 1113
0.23 | 314 | 1039 | 1113
0.24 | 292 | 1057 | 1124
0.25 | 266.5 | 1055 | 1126
0.26 | 251.5 | 1051 | 1113
0.27 | 235.5 | 1044 | 1114.5
0.28 | 224 | 1044.5 | 1116.5
0.29 | 223.5 | 1050 | 1116.5
0.3 | 203.5 | 1042.5 | 1117
0.31 | 186 | 1032 | 1093
0.32 | 163.5 | 1032.5 | 1098
0.33 | 150.5 | 1025.5 | 1101
0.34 | 167 | 1011.5 | 1081.5
0.35 | 158.5 | 1007 | 1081
0.36 | 126.5 | 996.5 | 1069
0.37 | 112 | 986.5 | 1061.5
0.38 | 119 | 976 | 1052.5
0.39 | 126.5 | 957.5 | 1038
0.4 | 118.5 | 942 | 1022
0.41 | 82.5 | 931.5 | 1016.5
0.42 | 80 | 918.5 | 1009
0.43 | 99.5 | 896.5 | 989
0.44 | 88 | 874 | 977.5
0.45 | 85 | 858 | 960
0.46 | 62 | 840.5 | 945.5
0.47 | 60.5 | 816.5 | 933
0.48 | 88 | 788.5 | 910.5
0.49 | 64 | 768.5 | 895.5
0.5 | 41 | 762 | 893