## IDS-VDS Characteristic (mA-mm)
VGS (V) | VDS = 0.100 V | VDS = 0.500 V | VDS = 0.900 V
-0.75 | 0.0009263 | 0.0042864 | 0.015221
-0.74 | 0.0008747 | 0.0041593 | 0.01483
-0.73 | 0.0008397 | 0.0040086 | 0.014302
-0.72 | 0.0008033 | 0.0038716 | 0.013802
-0.71 | 0.0007625 | 0.0037206 | 0.013385
-0.7 | 0.0007242 | 0.0035685 | 0.012986
-0.69 | 0.0006927 | 0.0034159 | 0.012581
-0.68 | 0.0006644 | 0.0033043 | 0.012206
-0.67 | 0.0006274 | 0.0031809 | 0.011887
-0.66 | 0.0005976 | 0.0030449 | 0.011509
-0.65 | 0.0005724 | 0.0029327 | 0.011103
-0.64 | 0.0005448 | 0.0028281 | 0.010785
-0.63 | 0.0005185 | 0.0027277 | 0.010443
-0.62 | 0.00049661 | 0.002617 | 0.010158
-0.61 | 0.00047251 | 0.0025118 | 0.009756
-0.6 | 0.000447 | 0.0024175 | 0.009415
-0.59 | 0.0004238 | 0.0023369 | 0.009125
-0.58 | 0.00040386 | 0.0022331 | 0.008795
-0.57 | 0.00038817 | 0.0021438 | 0.00857
-0.56 | 0.00036625 | 0.0020693 | 0.008249
-0.55 | 0.00034751 | 0.0019761 | 0.008008
-0.54 | 0.00032916 | 0.0018979 | 0.007698
-0.53 | 0.00031605 | 0.0018184 | 0.007483
-0.52 | 0.00030268 | 0.0017528 | 0.007246
-0.51 | 0.00028398 | 0.001686 | 0.007031
-0.5 | 0.00027034 | 0.001622 | 0.006809
-0.49 | 0.00026129 | 0.0015683 | 0.006583
-0.48 | 0.00025144 | 0.0015189 | 0.006349
-0.47 | 0.00024045 | 0.0014694 | 0.006176
-0.46 | 0.00023098 | 0.0014241 | 0.006005
-0.45 | 0.00022599 | 0.0013923 | 0.005884
-0.44 | 0.0002224 | 0.001377 | 0.005801
-0.43 | 0.00022294 | 0.0013624 | 0.005723
-0.42 | 0.00022872 | 0.0013619 | 0.005747
-0.41 | 0.00024015 | 0.0013797 | 0.005802
-0.4 | 0.00026137 | 0.0014436 | 0.006006
-0.39 | 0.00029466 | 0.0015366 | 0.006389
-0.38 | 0.00034547 | 0.0016993 | 0.006902
-0.37 | 0.00041816 | 0.0019222 | 0.007719
-0.36 | 0.00052175 | 0.0022586 | 0.008934
-0.35 | 0.000703 | 0.002732 | 0.010716
-0.34 | 0.0009173 | 0.0034186 | 0.013262
-0.33 | 0.0012152 | 0.0043454 | 0.016803
-0.32 | 0.0016285 | 0.005676 | 0.021848
-0.31 | 0.0021886 | 0.007668 | 0.028856
-0.3 | 0.0029932 | 0.01028 | 0.038982
-0.29 | 0.004078 | 0.013783 | 0.0527
-0.28 | 0.0055876 | 0.018691 | 0.07163
-0.27 | 0.007948 | 0.025485 | 0.09847
-0.26 | 0.010864 | 0.034865 | 0.1345
-0.25 | 0.014826 | 0.047625 | 0.18326
-0.24 | 0.020284 | 0.0659 | 0.2494
-0.23 | 0.027721 | 0.08985 | 0.34161
-0.22 | 0.037789 | 0.12139 | 0.46427
-0.21 | 0.051495 | 0.16519 | 0.6296
-0.2 | 0.07119 | 0.22465 | 0.8474
-0.19 | 0.09672 | 0.30305 | 1.1448
-0.18 | 0.13162 | 0.41138 | 1.5397
-0.17 | 0.1777 | 0.54911 | 2.0446
-0.16 | 0.23986 | 0.7421 | 2.6928
-0.15 | 0.32274 | 0.9889 | 3.5289
-0.14 | 0.43381 | 1.3176 | 4.6198
-0.13 | 0.5812 | 1.7403 | 5.948
-0.12 | 0.7741 | 2.2913 | 7.585
-0.11 | 1.0274 | 2.9934 | 9.561
-0.1 | 1.3619 | 3.8676 | 11.923
-0.09 | 1.7876 | 5.011 | 14.663
-0.08 | 2.3382 | 6.397 | 17.912
-0.07 | 3.0311 | 8.093 | 21.524
-0.06 | 3.8922 | 10.156 | 25.601
-0.05 | 4.9673 | 12.542 | 30.262
-0.04 | 6.239 | 15.414 | 35.239
-0.03 | 7.795 | 18.711 | 40.703
-0.02 | 9.645 | 22.439 | 46.607
-0.01 | 11.807 | 26.66 | 52.95
0 | 14.289 | 31.36 | 59.75
0.01 | 17.08 | 36.51 | 66.86
0.02 | 20.124 | 42.056 | 74.35
0.03 | 23.546 | 48.22 | 82.22
0.04 | 27.22 | 54.509 | 90.38
0.05 | 31.146 | 61.41 | 98.75
0.06 | 35.263 | 68.46 | 107.31
0.07 | 39.63 | 76.1 | 116.38
0.08 | 44.084 | 83.78 | 125.67
0.09 | 48.626 | 91.88 | 135
0.1 | 53.23 | 100.34 | 144.67
0.11 | 57.8 | 108.95 | 154.24
0.12 | 62.47 | 117.76 | 164.31
0.13 | 67.02 | 126.86 | 174.35
0.14 | 71.4 | 136.05 | 184.57
0.15 | 75.82 | 145.31 | 194.88
0.16 | 80.02 | 154.92 | 205.35
0.17 | 84.18 | 164.6 | 215.84
0.18 | 88.07 | 174.23 | 226.4
0.19 | 91.8 | 184.19 | 237.04
0.2 | 95.27 | 193.97 | 247.68
0.21 | 98.68 | 204.22 | 258.69
0.22 | 101.82 | 214.26 | 269.46
0.23 | 105.02 | 224.41 | 280.3
0.24 | 107.74 | 234.48 | 291.25
0.25 | 110.56 | 244.72 | 301.98
0.26 | 112.85 | 254.92 | 312.89
0.27 | 115.23 | 265.17 | 323.79
0.28 | 117.53 | 275.34 | 334.65
0.29 | 119.75 | 285.39 | 345.47
0.3 | 121.76 | 295.64 | 356.37
0.31 | 123.46 | 305.77 | 367.14
0.32 | 124.98 | 315.83 | 377.91
0.33 | 126.61 | 325.91 | 388.65
0.34 | 128.41 | 335.65 | 399.2
0.35 | 129.82 | 345.59 | 409.8
0.36 | 130.98 | 355.3 | 420.25
0.37 | 132.15 | 365.07 | 430.86
0.38 | 133.18 | 374.66 | 441.23
0.39 | 134.77 | 384.03 | 451.33
0.4 | 135.64 | 393.38 | 461.53
0.41 | 136.35 | 402.6 | 471.59
0.42 | 137.31 | 411.74 | 481.68
0.43 | 138.23 | 420.51 | 491.53
0.44 | 139.25 | 429.29 | 501.25
0.45 | 139.72 | 437.8 | 510.83
0.46 | 140.37 | 446.22 | 520.35
0.47 | 141.22 | 454.39 | 529.74
0.48 | 142.16 | 462.3 | 538.74
0.49 | 142.6 | 470.06 | 547.9
0.5 | 143.01 | 477.53 | 556.8

## Tranconductance (mS-mm)
VGS (V) | VDS = 0.100 V | VDS = 0.500 V | VDS = 0.900 V
-0.75 | -0.00516 | -0.01271 | -0.0391
-0.74 | -0.00433 | -0.01389 | -0.04595
-0.73 | -0.00357 | -0.014385 | -0.0514
-0.72 | -0.00386 | -0.0144 | -0.04585
-0.71 | -0.003955 | -0.015155 | -0.0408
-0.7 | -0.00349 | -0.015235 | -0.0402
-0.69 | -0.00299 | -0.01321 | -0.039
-0.68 | -0.003265 | -0.01175 | -0.0347
-0.67 | -0.00334 | -0.01297 | -0.03485
-0.66 | -0.00275 | -0.01241 | -0.0392
-0.65 | -0.00264 | -0.01084 | -0.0362
-0.64 | -0.002695 | -0.01025 | -0.033
-0.63 | -0.0024095 | -0.010555 | -0.03135
-0.62 | -0.0022995 | -0.010795 | -0.03435
-0.61 | -0.0024805 | -0.009975 | -0.03715
-0.6 | -0.0024355 | -0.008745 | -0.03155
-0.59 | -0.002157 | -0.00922 | -0.031
-0.58 | -0.0017815 | -0.009655 | -0.02775
-0.57 | -0.0018805 | -0.00819 | -0.0273
-0.56 | -0.002033 | -0.008385 | -0.0281
-0.55 | -0.0018545 | -0.00857 | -0.02755
-0.54 | -0.001573 | -0.007885 | -0.02625
-0.53 | -0.001324 | -0.007255 | -0.0226
-0.52 | -0.0016035 | -0.00662 | -0.0226
-0.51 | -0.001617 | -0.00654 | -0.02185
-0.5 | -0.0011345 | -0.005885 | -0.0224
-0.49 | -0.000945 | -0.005155 | -0.023
-0.48 | -0.001042 | -0.004945 | -0.02035
-0.47 | -0.001023 | -0.00474 | -0.0172
-0.46 | -0.000723 | -0.003855 | -0.0146
-0.45 | -0.000429 | -0.002355 | -0.0102
-0.44 | -0.0001525 | -0.001495 | -0.00805
-0.43 | 0.000316 | -0.000755 | -0.0027
-0.42 | 0.0008605 | 0.000865 | 0.00395
-0.41 | 0.0016325 | 0.004085 | 0.01295
-0.4 | 0.0027255 | 0.007845 | 0.02935
-0.39 | 0.004205 | 0.012785 | 0.0448
-0.38 | 0.006175 | 0.01928 | 0.0665
-0.37 | 0.008814 | 0.027965 | 0.1016
-0.36 | 0.014242 | 0.04049 | 0.14985
-0.35 | 0.0197775 | 0.058 | 0.2164
-0.34 | 0.02561 | 0.08067 | 0.30435
-0.33 | 0.03556 | 0.11287 | 0.4293
-0.32 | 0.04867 | 0.16613 | 0.60265
-0.31 | 0.068235 | 0.2302 | 0.8567
-0.3 | 0.09447 | 0.30575 | 1.1922
-0.29 | 0.12972 | 0.42055 | 1.6324
-0.28 | 0.1935 | 0.5851 | 2.2885
-0.27 | 0.26382 | 0.8087 | 3.1435
-0.26 | 0.3439 | 1.107 | 4.2395
-0.25 | 0.471 | 1.55175 | 5.745
-0.24 | 0.64475 | 2.11125 | 7.9175
-0.23 | 0.87525 | 2.7745 | 10.7435
-0.22 | 1.1887 | 3.767 | 14.3995
-0.21 | 1.67005 | 5.163 | 19.1565
-0.2 | 2.26125 | 6.893 | 25.76
-0.19 | 3.0215 | 9.3365 | 34.615
-0.18 | 4.049 | 12.303 | 44.99
-0.17 | 5.412 | 16.536 | 57.655
-0.16 | 7.252 | 21.9895 | 74.215
-0.15 | 9.6975 | 28.775 | 96.35
-0.14 | 12.923 | 37.57 | 120.955
-0.13 | 17.0145 | 48.685 | 148.26
-0.12 | 22.31 | 62.655 | 180.65
-0.11 | 29.39 | 78.815 | 216.9
-0.1 | 38.01 | 100.88 | 255.1
-0.09 | 48.815 | 126.47 | 299.45
-0.08 | 62.175 | 154.1 | 343.05
-0.07 | 77.7 | 187.95 | 384.45
-0.06 | 96.81 | 222.45 | 436.9
-0.05 | 117.34 | 262.9 | 481.9
-0.04 | 141.385 | 308.45 | 522.05
-0.03 | 170.3 | 351.25 | 568.4
-0.02 | 200.6 | 397.45 | 612.35
-0.01 | 232.2 | 446.05 | 657.15
0 | 263.65 | 492.5 | 695.5
0.01 | 291.75 | 534.8 | 730
0.02 | 323.3 | 585.5 | 768
0.03 | 354.8 | 622.65 | 801.5
0.04 | 380 | 659.5 | 826.5
0.05 | 402.15 | 697.55 | 846.5
0.06 | 424.2 | 734.5 | 881.5
0.07 | 441.05 | 766 | 918
0.08 | 449.8 | 789 | 931
0.09 | 457.3 | 828 | 950
0.1 | 458.7 | 853.5 | 962
0.11 | 462 | 871 | 982
0.12 | 461 | 895.5 | 1005.5
0.13 | 446.5 | 914.5 | 1013
0.14 | 440 | 922.5 | 1026.5
0.15 | 431 | 943.5 | 1039
0.16 | 418 | 964.5 | 1048
0.17 | 402.5 | 965.5 | 1052.5
0.18 | 381 | 979.5 | 1060
0.19 | 360 | 987 | 1064
0.2 | 344 | 1001.5 | 1082.5
0.21 | 327.5 | 1014.5 | 1089
0.22 | 317 | 1009.5 | 1080.5
0.23 | 296 | 1011 | 1089.5
0.24 | 277 | 1015.5 | 1084
0.25 | 255.5 | 1022 | 1082
0.26 | 233.5 | 1022.5 | 1090.5
0.27 | 234 | 1021 | 1088
0.28 | 226 | 1011 | 1084
0.29 | 211.5 | 1015 | 1086
0.3 | 185.5 | 1019 | 1083.5
0.31 | 161 | 1009.5 | 1077
0.32 | 157.5 | 1007 | 1075.5
0.33 | 171.5 | 991 | 1064.5
0.34 | 160.5 | 984 | 1057.5
0.35 | 128.5 | 982.5 | 1052.5
0.36 | 116.5 | 974 | 1053
0.37 | 110 | 968 | 1049
0.38 | 131 | 948 | 1023.5
0.39 | 123 | 936 | 1015
0.4 | 79 | 928.5 | 1013
0.41 | 83.5 | 918 | 1007.5
0.42 | 94 | 895.5 | 997
0.43 | 97 | 877.5 | 978.5
0.44 | 74.5 | 864.5 | 965
0.45 | 56 | 846.5 | 955
0.46 | 75 | 829.5 | 945.5
0.47 | 89.5 | 804 | 919.5
0.48 | 69 | 783.5 | 908
0.49 | 42.5 | 761.5 | 903
0.5 | 41 | 747 | 890