## IDS-VDS Characteristic (mA-mm)
VGS (V) | VDS = 0.100 V | VDS = 0.500 V | VDS = 0.900 V
-0.75 | 0.0008125 | 0.0040629 | 0.015192
-0.74 | 0.0007683 | 0.0039073 | 0.014675
-0.73 | 0.0007358 | 0.0037523 | 0.014216
-0.72 | 0.0006931 | 0.0036355 | 0.013766
-0.71 | 0.0006667 | 0.0034837 | 0.013366
-0.7 | 0.0006286 | 0.0033191 | 0.01288
-0.69 | 0.0006025 | 0.003211 | 0.012465
-0.68 | 0.0005723 | 0.003066 | 0.012051
-0.67 | 0.0005467 | 0.0029329 | 0.011678
-0.66 | 0.0005203 | 0.0028351 | 0.011222
-0.65 | 0.00048652 | 0.0027061 | 0.010853
-0.64 | 0.00046359 | 0.0025966 | 0.010505
-0.63 | 0.00043966 | 0.0025052 | 0.010092
-0.62 | 0.00042063 | 0.0023881 | 0.009802
-0.61 | 0.00039864 | 0.0023084 | 0.009446
-0.6 | 0.00038006 | 0.002204 | 0.009108
-0.59 | 0.0003576 | 0.0021164 | 0.008841
-0.58 | 0.00034141 | 0.0020276 | 0.008513
-0.57 | 0.00032336 | 0.0019478 | 0.008232
-0.56 | 0.00030782 | 0.0018746 | 0.00794
-0.55 | 0.00028992 | 0.0017984 | 0.007656
-0.54 | 0.00027415 | 0.0017284 | 0.007408
-0.53 | 0.00026038 | 0.0016527 | 0.007168
-0.52 | 0.00024897 | 0.0015801 | 0.006878
-0.51 | 0.00023825 | 0.001528 | 0.006687
-0.5 | 0.00022573 | 0.0014711 | 0.00644
-0.49 | 0.00021573 | 0.001409 | 0.00625
-0.48 | 0.0002067 | 0.001352 | 0.006045
-0.47 | 0.0001974 | 0.0013058 | 0.00585
-0.46 | 0.00019396 | 0.0012652 | 0.005716
-0.45 | 0.00018898 | 0.0012329 | 0.005515
-0.44 | 0.0001877 | 0.0012119 | 0.00542
-0.43 | 0.00018926 | 0.0011975 | 0.005398
-0.42 | 0.00019694 | 0.0012088 | 0.00543
-0.41 | 0.00021102 | 0.0012414 | 0.005483
-0.4 | 0.00023188 | 0.0012981 | 0.005658
-0.39 | 0.00026833 | 0.0013969 | 0.005986
-0.38 | 0.00031703 | 0.0015482 | 0.006521
-0.37 | 0.00038933 | 0.0017671 | 0.007287
-0.36 | 0.00049221 | 0.0020859 | 0.008438
-0.35 | 0.0006693 | 0.0025538 | 0.010193
-0.34 | 0.0008784 | 0.0032085 | 0.01256
-0.33 | 0.001168 | 0.0041279 | 0.016029
-0.32 | 0.0015751 | 0.0053932 | 0.020854
-0.31 | 0.0021315 | 0.007386 | 0.027581
-0.3 | 0.0029188 | 0.009871 | 0.03722
-0.29 | 0.0039862 | 0.013336 | 0.050487
-0.28 | 0.005466 | 0.01809 | 0.06895
-0.27 | 0.007786 | 0.02478 | 0.09438
-0.26 | 0.010638 | 0.03385 | 0.12913
-0.25 | 0.014559 | 0.046283 | 0.17597
-0.24 | 0.019874 | 0.06406 | 0.24167
-0.23 | 0.027187 | 0.08724 | 0.32746
-0.22 | 0.037206 | 0.11884 | 0.44571
-0.21 | 0.05068 | 0.16168 | 0.6067
-0.2 | 0.07022 | 0.21933 | 0.8245
-0.19 | 0.09513 | 0.29708 | 1.1068
-0.18 | 0.12953 | 0.40244 | 1.4942
-0.17 | 0.17533 | 0.54109 | 1.9771
-0.16 | 0.23704 | 0.7275 | 2.6171
-0.15 | 0.31831 | 0.9699 | 3.4559
-0.14 | 0.43088 | 1.2926 | 4.507
-0.13 | 0.5747 | 1.7111 | 5.806
-0.12 | 0.7692 | 2.2579 | 7.425
-0.11 | 1.0191 | 2.9459 | 9.356
-0.1 | 1.3513 | 3.8215 | 11.716
-0.09 | 1.78 | 4.9342 | 14.536
-0.08 | 2.326 | 6.323 | 17.721
-0.07 | 3.0211 | 8.028 | 21.361
-0.06 | 3.8797 | 10.052 | 25.415
-0.05 | 4.9565 | 12.52 | 30.051
-0.04 | 6.223 | 15.315 | 35.131
-0.03 | 7.8 | 18.622 | 40.592
-0.02 | 9.66 | 22.411 | 46.604
-0.01 | 11.819 | 26.662 | 52.936
0 | 14.334 | 31.354 | 59.85
0.01 | 17.149 | 36.61 | 67.06
0.02 | 20.235 | 42.234 | 74.61
0.03 | 23.694 | 48.315 | 82.58
0.04 | 27.421 | 54.888 | 90.9
0.05 | 31.342 | 61.71 | 99.32
0.06 | 35.57 | 68.94 | 108.17
0.07 | 39.963 | 76.58 | 117.3
0.08 | 44.484 | 84.54 | 126.65
0.09 | 49.089 | 92.71 | 136.05
0.1 | 53.741 | 101.2 | 145.75
0.11 | 58.33 | 109.9 | 155.68
0.12 | 63.07 | 118.88 | 165.82
0.13 | 67.7 | 128.03 | 176.05
0.14 | 72.16 | 137.33 | 186.33
0.15 | 76.52 | 146.93 | 196.79
0.16 | 80.87 | 156.51 | 207.49
0.17 | 85.05 | 166.36 | 218.09
0.18 | 89.05 | 176.28 | 228.93
0.19 | 92.75 | 186.21 | 239.59
0.2 | 96.33 | 196.37 | 250.56
0.21 | 99.79 | 206.51 | 261.57
0.22 | 103 | 216.83 | 272.49
0.23 | 106.21 | 227.07 | 283.49
0.24 | 109.09 | 237.33 | 294.44
0.25 | 111.8 | 247.76 | 305.59
0.26 | 114.37 | 258.02 | 316.64
0.27 | 116.71 | 268.4 | 327.69
0.28 | 118.96 | 278.71 | 338.45
0.29 | 121.13 | 289 | 349.56
0.3 | 123.14 | 299.24 | 360.67
0.31 | 125.12 | 309.54 | 371.54
0.32 | 126.64 | 319.76 | 382.49
0.33 | 128.28 | 329.87 | 393.22
0.34 | 129.9 | 339.99 | 404.01
0.35 | 131.52 | 349.89 | 414.73
0.36 | 132.76 | 359.79 | 425.33
0.37 | 133.9 | 369.67 | 435.94
0.38 | 135.2 | 379.29 | 446.43
0.39 | 136.33 | 388.84 | 456.74
0.4 | 137.65 | 398.26 | 466.98
0.41 | 138.27 | 407.54 | 477.17
0.42 | 139.26 | 416.74 | 487.18
0.43 | 140.27 | 425.71 | 497.23
0.44 | 141.02 | 434.44 | 506.95
0.45 | 141.82 | 443.1 | 516.6
0.46 | 142.42 | 451.58 | 526.3
0.47 | 143.19 | 459.75 | 535.46
0.48 | 143.94 | 467.76 | 544.8
0.49 | 144.71 | 475.48 | 553.8
0.5 | 145.06 | 483.08 | 562.71

## Tranconductance (mS-mm)
VGS (V) | VDS = 0.100 V | VDS = 0.500 V | VDS = 0.900 V
-0.75 | -0.00442 | -0.01556 | -0.0517
-0.74 | -0.003835 | -0.01553 | -0.0488
-0.73 | -0.00376 | -0.01359 | -0.04545
-0.72 | -0.003455 | -0.01343 | -0.0425
-0.71 | -0.003225 | -0.01582 | -0.0443
-0.7 | -0.00321 | -0.013635 | -0.04505
-0.69 | -0.002815 | -0.012655 | -0.04145
-0.68 | -0.00279 | -0.013905 | -0.03935
-0.67 | -0.0026 | -0.011545 | -0.04145
-0.66 | -0.003009 | -0.01134 | -0.04125
-0.65 | -0.0028355 | -0.011925 | -0.03585
-0.64 | -0.002343 | -0.010045 | -0.03805
-0.63 | -0.002148 | -0.010425 | -0.03515
-0.62 | -0.002051 | -0.00984 | -0.0323
-0.61 | -0.0020285 | -0.009205 | -0.0347
-0.6 | -0.002052 | -0.0096 | -0.03025
-0.59 | -0.0019325 | -0.00882 | -0.02975
-0.58 | -0.001712 | -0.00843 | -0.03045
-0.57 | -0.0016795 | -0.00765 | -0.02865
-0.56 | -0.001672 | -0.00747 | -0.0288
-0.55 | -0.0016835 | -0.00731 | -0.0266
-0.54 | -0.001477 | -0.007285 | -0.0244
-0.53 | -0.001259 | -0.007415 | -0.0265
-0.52 | -0.0011065 | -0.006235 | -0.02405
-0.51 | -0.001162 | -0.00545 | -0.0219
-0.5 | -0.001126 | -0.00595 | -0.02185
-0.49 | -0.0009515 | -0.005955 | -0.01975
-0.48 | -0.0009165 | -0.00516 | -0.02
-0.47 | -0.000637 | -0.00434 | -0.01645
-0.46 | -0.000421 | -0.003645 | -0.01675
-0.45 | -0.000313 | -0.002665 | -0.0148
-0.44 | 1.4e-05 | -0.00177 | -0.00585
-0.43 | 0.000462 | -0.000155 | 0.0005
-0.42 | 0.001088 | 0.002195 | 0.00425
-0.41 | 0.001747 | 0.004465 | 0.0114
-0.4 | 0.0028655 | 0.007775 | 0.02515
-0.39 | 0.0042575 | 0.012505 | 0.04315
-0.38 | 0.00605 | 0.01851 | 0.06505
-0.37 | 0.008759 | 0.026885 | 0.09585
-0.36 | 0.0139985 | 0.039335 | 0.1453
-0.35 | 0.0193095 | 0.05613 | 0.2061
-0.34 | 0.024935 | 0.078705 | 0.2918
-0.33 | 0.034835 | 0.109235 | 0.4147
-0.32 | 0.048175 | 0.162905 | 0.5776
-0.31 | 0.067185 | 0.22389 | 0.8183
-0.3 | 0.092735 | 0.2975 | 1.1453
-0.29 | 0.12736 | 0.41095 | 1.5865
-0.28 | 0.18999 | 0.5722 | 2.19465
-0.27 | 0.2586 | 0.788 | 3.009
-0.26 | 0.33865 | 1.07515 | 4.0795
-0.25 | 0.4618 | 1.5105 | 5.627
-0.24 | 0.6314 | 2.04785 | 7.5745
-0.23 | 0.8666 | 2.739 | 10.202
-0.22 | 1.17465 | 3.722 | 13.962
-0.21 | 1.6507 | 5.0245 | 18.9395
-0.2 | 2.2225 | 6.77 | 25.005
-0.19 | 2.9655 | 9.1555 | 33.485
-0.18 | 4.01 | 12.2005 | 43.515
-0.17 | 5.3755 | 16.253 | 56.145
-0.16 | 7.149 | 21.4405 | 73.94
-0.15 | 9.692 | 28.255 | 94.495
-0.14 | 12.8195 | 37.06 | 117.505
-0.13 | 16.916 | 48.265 | 145.9
-0.12 | 22.22 | 61.74 | 177.5
-0.11 | 29.105 | 78.18 | 214.55
-0.1 | 38.045 | 99.415 | 259
-0.09 | 48.735 | 125.075 | 300.25
-0.08 | 62.055 | 154.69 | 341.25
-0.07 | 77.685 | 186.45 | 384.7
-0.06 | 96.77 | 224.6 | 434.5
-0.05 | 117.165 | 263.15 | 485.8
-0.04 | 142.175 | 305.1 | 527.05
-0.03 | 171.85 | 354.8 | 573.65
-0.02 | 200.95 | 402 | 617.2
-0.01 | 233.7 | 447.15 | 662.3
0 | 266.5 | 497.4 | 706.2
0.01 | 295.05 | 544 | 738
0.02 | 327.25 | 585.25 | 776
0.03 | 359.3 | 632.7 | 814.5
0.04 | 382.4 | 669.75 | 837
0.05 | 407.45 | 702.6 | 863.5
0.06 | 431.05 | 743.5 | 899
0.07 | 445.7 | 780 | 924
0.08 | 456.3 | 806.5 | 937.5
0.09 | 462.85 | 833 | 955
0.1 | 462.05 | 859.5 | 981.5
0.11 | 466.45 | 884 | 1003.5
0.12 | 468.5 | 906.5 | 1018.5
0.13 | 454.5 | 922.5 | 1025.5
0.14 | 441 | 945 | 1037
0.15 | 435.5 | 959 | 1058
0.16 | 426.5 | 971.5 | 1065
0.17 | 409 | 988.5 | 1072
0.18 | 385 | 992.5 | 1075
0.19 | 364 | 1004.5 | 1081.5
0.2 | 352 | 1015 | 1099
0.21 | 333.5 | 1023 | 1096.5
0.22 | 321 | 1028 | 1096
0.23 | 304.5 | 1025 | 1097.5
0.24 | 279.5 | 1034.5 | 1105
0.25 | 264 | 1034.5 | 1110
0.26 | 245.5 | 1032 | 1105
0.27 | 229.5 | 1034.5 | 1090.5
0.28 | 221 | 1030 | 1093.5
0.29 | 209 | 1026.5 | 1111
0.3 | 199.5 | 1027 | 1099
0.31 | 175 | 1026 | 1091
0.32 | 158 | 1016.5 | 1084
0.33 | 163 | 1011.5 | 1076
0.34 | 162 | 1001 | 1075.5
0.35 | 143 | 990 | 1066
0.36 | 119 | 989 | 1060.5
0.37 | 122 | 975 | 1055
0.38 | 121.5 | 958.5 | 1040
0.39 | 122.5 | 948.5 | 1027.5
0.4 | 97 | 935 | 1021.5
0.41 | 80.5 | 924 | 1010
0.42 | 100 | 908.5 | 1003
0.43 | 88 | 885 | 988.5
0.44 | 77.5 | 869.5 | 968.5
0.45 | 70 | 857 | 967.5
0.46 | 68.5 | 832.5 | 943
0.47 | 76 | 809 | 925
0.48 | 76 | 786.5 | 917
0.49 | 56 | 766 | 895.5
0.5 | 35 | 760 | 891