## IDS-VDS Characteristic (mA-mm)
VGS (V) | VDS = 0.100 V | VDS = 0.500 V | VDS = 0.900 V
-0.75 | 0.0007448 | 0.00359 | 0.013042
-0.74 | 0.0007053 | 0.0034527 | 0.012602
-0.73 | 0.0006693 | 0.0033194 | 0.012206
-0.72 | 0.0006348 | 0.003187 | 0.011838
-0.71 | 0.0006057 | 0.0030561 | 0.011441
-0.7 | 0.0005774 | 0.0029431 | 0.010988
-0.69 | 0.0005466 | 0.0028312 | 0.010688
-0.68 | 0.0005202 | 0.0027048 | 0.010307
-0.67 | 0.00049199 | 0.0026129 | 0.009914
-0.66 | 0.00046984 | 0.0025134 | 0.009705
-0.65 | 0.00044548 | 0.0024351 | 0.009345
-0.64 | 0.00042548 | 0.002341 | 0.009083
-0.63 | 0.00040384 | 0.0022381 | 0.008736
-0.62 | 0.00038432 | 0.0021507 | 0.008469
-0.61 | 0.00036281 | 0.002049 | 0.008164
-0.6 | 0.00034656 | 0.0019826 | 0.007919
-0.59 | 0.00033145 | 0.0018983 | 0.007639
-0.58 | 0.0003139 | 0.0018279 | 0.007379
-0.57 | 0.00029709 | 0.0017476 | 0.007133
-0.56 | 0.00028443 | 0.0016716 | 0.006888
-0.55 | 0.0002689 | 0.0016128 | 0.006657
-0.54 | 0.00025646 | 0.0015503 | 0.006439
-0.53 | 0.00024412 | 0.0014945 | 0.006232
-0.52 | 0.00023193 | 0.0014335 | 0.006053
-0.51 | 0.00022243 | 0.0013755 | 0.005843
-0.5 | 0.00021071 | 0.0013266 | 0.005665
-0.49 | 0.00020116 | 0.0012786 | 0.00547
-0.48 | 0.00019174 | 0.00123 | 0.005289
-0.47 | 0.0001863 | 0.0011947 | 0.005193
-0.46 | 0.00018172 | 0.0011585 | 0.005079
-0.45 | 0.00017993 | 0.0011362 | 0.0049471
-0.44 | 0.00017933 | 0.0011232 | 0.0049161
-0.43 | 0.00018396 | 0.0011299 | 0.0049148
-0.42 | 0.00019314 | 0.0011408 | 0.0049413
-0.41 | 0.00021071 | 0.0011803 | 0.0050722
-0.4 | 0.00023487 | 0.0012565 | 0.0053308
-0.39 | 0.00027431 | 0.0013681 | 0.005738
-0.38 | 0.00032994 | 0.0015437 | 0.00636
-0.37 | 0.00040908 | 0.0018014 | 0.007262
-0.36 | 0.00052188 | 0.0021758 | 0.008617
-0.35 | 0.0007169 | 0.0026926 | 0.010528
-0.34 | 0.0009459 | 0.0034255 | 0.013211
-0.33 | 0.0012668 | 0.0044322 | 0.017111
-0.32 | 0.0017055 | 0.00592 | 0.022513
-0.31 | 0.0023155 | 0.007885 | 0.030055
-0.3 | 0.0031584 | 0.010625 | 0.04058
-0.29 | 0.0043189 | 0.014398 | 0.055066
-0.28 | 0.00611 | 0.019625 | 0.07542
-0.27 | 0.008352 | 0.026846 | 0.10296
-0.26 | 0.011405 | 0.0366 | 0.1408
-0.25 | 0.015563 | 0.049827 | 0.19292
-0.24 | 0.021241 | 0.06919 | 0.263
-0.23 | 0.029082 | 0.09392 | 0.35969
-0.22 | 0.039619 | 0.12779 | 0.48379
-0.21 | 0.053849 | 0.17372 | 0.6546
-0.2 | 0.07481 | 0.23445 | 0.8854
-0.19 | 0.10147 | 0.31803 | 1.1907
-0.18 | 0.1376 | 0.42714 | 1.5943
-0.17 | 0.18559 | 0.5761 | 2.122
-0.16 | 0.25061 | 0.7737 | 2.7848
-0.15 | 0.33645 | 1.0299 | 3.6519
-0.14 | 0.45182 | 1.3685 | 4.77
-0.13 | 0.6039 | 1.8127 | 6.153
-0.12 | 0.8047 | 2.3687 | 7.81
-0.11 | 1.0669 | 3.0996 | 9.873
-0.1 | 1.4056 | 4.0176 | 12.314
-0.09 | 1.8557 | 5.1792 | 15.18
-0.08 | 2.4163 | 6.6 | 18.506
-0.07 | 3.127 | 8.342 | 22.211
-0.06 | 4.0227 | 10.44 | 26.48
-0.05 | 5.1145 | 12.957 | 31.288
-0.04 | 6.419 | 15.899 | 36.48
-0.03 | 8.029 | 19.248 | 42.159
-0.02 | 9.919 | 23.167 | 48.352
-0.01 | 12.125 | 27.525 | 54.921
0 | 14.709 | 32.465 | 62.07
0.01 | 17.584 | 37.781 | 69.55
0.02 | 20.723 | 43.534 | 77.33
0.03 | 24.264 | 49.856 | 85.49
0.04 | 28.074 | 56.607 | 94.03
0.05 | 32.139 | 63.64 | 102.84
0.06 | 36.394 | 71.13 | 112
0.07 | 40.918 | 79.08 | 121.38
0.08 | 45.529 | 87.19 | 130.9
0.09 | 50.282 | 95.55 | 140.88
0.1 | 55.058 | 104.36 | 151
0.11 | 59.72 | 113.36 | 161.24
0.12 | 64.67 | 122.62 | 171.82
0.13 | 69.4 | 132.02 | 182.28
0.14 | 74.14 | 141.71 | 193
0.15 | 78.72 | 151.56 | 203.83
0.16 | 83.11 | 161.56 | 214.87
0.17 | 87.29 | 171.77 | 225.82
0.18 | 91.36 | 181.84 | 236.93
0.19 | 95.36 | 192.21 | 248.09
0.2 | 99.28 | 202.6 | 259.36
0.21 | 102.82 | 213.28 | 270.76
0.22 | 106.06 | 223.74 | 281.94
0.23 | 109.22 | 234.24 | 293.29
0.24 | 112.26 | 244.93 | 304.67
0.25 | 115.22 | 255.7 | 316.09
0.26 | 117.99 | 266.28 | 327.5
0.27 | 120.5 | 276.87 | 338.68
0.28 | 122.75 | 287.53 | 350.01
0.29 | 124.99 | 298.12 | 361.36
0.3 | 127.01 | 308.84 | 372.71
0.31 | 129.05 | 319.46 | 383.96
0.32 | 130.98 | 329.7 | 394.99
0.33 | 132.72 | 340.28 | 406.12
0.34 | 134.32 | 350.53 | 417.18
0.35 | 135.61 | 360.72 | 428.06
0.36 | 137.13 | 370.92 | 438.76
0.37 | 138.69 | 380.96 | 449.7
0.38 | 139.71 | 390.89 | 460.25
0.39 | 140.82 | 400.63 | 470.8
0.4 | 142.03 | 410.2 | 481.26
0.41 | 143.18 | 419.6 | 491.37
0.42 | 144.18 | 429.03 | 501.66
0.43 | 145.03 | 438.2 | 511.69
0.44 | 145.83 | 447.09 | 521.59
0.45 | 146.79 | 455.84 | 531.25
0.46 | 147.65 | 464.36 | 540.84
0.47 | 148.17 | 472.67 | 550.26
0.48 | 148.95 | 480.7 | 559.39
0.49 | 149.69 | 488.52 | 568.49
0.5 | 150.34 | 496.2 | 577

## Tranconductance (mS-mm)
VGS (V) | VDS = 0.100 V | VDS = 0.500 V | VDS = 0.900 V
-0.75 | -0.00395 | -0.01373 | -0.044
-0.74 | -0.003775 | -0.01353 | -0.0418
-0.73 | -0.003525 | -0.013285 | -0.0382
-0.72 | -0.00318 | -0.013165 | -0.03825
-0.71 | -0.00287 | -0.012195 | -0.0425
-0.7 | -0.002955 | -0.011245 | -0.03765
-0.69 | -0.00286 | -0.011915 | -0.03405
-0.68 | -0.0027305 | -0.010915 | -0.0387
-0.67 | -0.002518 | -0.00957 | -0.0301
-0.66 | -0.0023255 | -0.00889 | -0.02845
-0.65 | -0.002218 | -0.00862 | -0.0311
-0.64 | -0.002082 | -0.00985 | -0.03045
-0.63 | -0.002058 | -0.009515 | -0.0307
-0.62 | -0.0020515 | -0.009455 | -0.0286
-0.61 | -0.001888 | -0.008405 | -0.0275
-0.6 | -0.001568 | -0.007535 | -0.02625
-0.59 | -0.001633 | -0.007735 | -0.027
-0.58 | -0.001718 | -0.007535 | -0.0253
-0.57 | -0.0014735 | -0.007815 | -0.02455
-0.56 | -0.0014095 | -0.00674 | -0.0238
-0.55 | -0.0013985 | -0.006065 | -0.02245
-0.54 | -0.001239 | -0.005915 | -0.02125
-0.53 | -0.0012265 | -0.00584 | -0.0193
-0.52 | -0.0010845 | -0.00595 | -0.01945
-0.51 | -0.001061 | -0.005345 | -0.0194
-0.5 | -0.0010635 | -0.004845 | -0.01865
-0.49 | -0.0009485 | -0.00483 | -0.0188
-0.48 | -0.000743 | -0.004195 | -0.01385
-0.47 | -0.000501 | -0.003575 | -0.0105
-0.46 | -0.0003185 | -0.002925 | -0.012295
-0.45 | -0.0001195 | -0.001765 | -0.008145
-0.44 | 0.0002015 | -0.000315 | -0.001615
-0.43 | 0.0006905 | 0.00088 | 0.00126
-0.42 | 0.0013375 | 0.00252 | 0.00787
-0.41 | 0.0020865 | 0.005785 | 0.019475
-0.4 | 0.00318 | 0.00939 | 0.03329
-0.39 | 0.0047535 | 0.01436 | 0.05146
-0.38 | 0.0067385 | 0.021665 | 0.0762
-0.37 | 0.009597 | 0.031605 | 0.11285
-0.36 | 0.015391 | 0.04456 | 0.1633
-0.35 | 0.021201 | 0.062485 | 0.2297
-0.34 | 0.027495 | 0.08698 | 0.32915
-0.33 | 0.03798 | 0.124725 | 0.4651
-0.32 | 0.052435 | 0.17264 | 0.6472
-0.31 | 0.072645 | 0.23525 | 0.90335
-0.3 | 0.10017 | 0.32565 | 1.25055
-0.29 | 0.14758 | 0.45 | 1.742
-0.28 | 0.201655 | 0.6224 | 2.3947
-0.27 | 0.26475 | 0.84875 | 3.269
-0.26 | 0.36055 | 1.14905 | 4.498
-0.25 | 0.4918 | 1.6295 | 6.11
-0.24 | 0.67595 | 2.20465 | 8.3385
-0.23 | 0.9189 | 2.93 | 11.0395
-0.22 | 1.23835 | 3.99 | 14.7455
-0.21 | 1.75955 | 5.333 | 20.0805
-0.2 | 2.38105 | 7.2155 | 26.805
-0.19 | 3.1395 | 9.6345 | 35.445
-0.18 | 4.206 | 12.9035 | 46.565
-0.17 | 5.6505 | 17.328 | 59.525
-0.16 | 7.543 | 22.69 | 76.495
-0.15 | 10.0605 | 29.74 | 99.26
-0.14 | 13.3725 | 39.14 | 125.055
-0.13 | 17.644 | 50.01 | 152
-0.12 | 23.15 | 64.345 | 186
-0.11 | 30.045 | 82.445 | 225.2
-0.1 | 39.44 | 103.98 | 265.35
-0.09 | 50.535 | 129.12 | 309.6
-0.08 | 63.565 | 158.14 | 351.55
-0.07 | 80.32 | 192 | 398.7
-0.06 | 99.375 | 230.75 | 453.85
-0.05 | 119.815 | 272.95 | 500
-0.04 | 145.725 | 314.55 | 543.55
-0.03 | 175 | 363.4 | 593.6
-0.02 | 204.8 | 413.85 | 638.1
-0.01 | 239.5 | 464.9 | 685.9
0 | 272.95 | 512.8 | 731.45
0.01 | 300.7 | 553.45 | 763
0.02 | 334 | 603.75 | 797
0.03 | 367.55 | 653.65 | 835
0.04 | 393.75 | 689.2 | 867.5
0.05 | 416 | 726.15 | 898.5
0.06 | 438.95 | 772 | 927
0.07 | 456.75 | 803 | 945
0.08 | 468.2 | 823.5 | 975
0.09 | 476.45 | 858.5 | 1005
0.1 | 471.9 | 890.5 | 1018
0.11 | 480.6 | 913 | 1041
0.12 | 484 | 933 | 1052
0.13 | 473.5 | 954.5 | 1059
0.14 | 466 | 977 | 1077.5
0.15 | 448.5 | 992.5 | 1093.5
0.16 | 428.5 | 1010.5 | 1099.5
0.17 | 412.5 | 1014 | 1103
0.18 | 403.5 | 1022 | 1113.5
0.19 | 396 | 1038 | 1121.5
0.2 | 373 | 1053.5 | 1133.5
0.21 | 339 | 1057 | 1129
0.22 | 320 | 1048 | 1126.5
0.23 | 310 | 1059.5 | 1136.5
0.24 | 300 | 1073 | 1140
0.25 | 286.5 | 1067.5 | 1141.5
0.26 | 264 | 1058.5 | 1129.5
0.27 | 238 | 1062.5 | 1125.5
0.28 | 224.5 | 1062.5 | 1134
0.29 | 213 | 1065.5 | 1135
0.3 | 203 | 1067 | 1130
0.31 | 198.5 | 1043 | 1114
0.32 | 183.5 | 1041 | 1108
0.33 | 167 | 1041.5 | 1109.5
0.34 | 144.5 | 1022 | 1097
0.35 | 140.5 | 1019.5 | 1079
0.36 | 154 | 1012 | 1082
0.37 | 129 | 998.5 | 1074.5
0.38 | 106.5 | 983.5 | 1055
0.39 | 116 | 965.5 | 1050.5
0.4 | 118 | 948.5 | 1028.5
0.41 | 107.5 | 941.5 | 1020
0.42 | 92.5 | 930 | 1016
0.43 | 82.5 | 903 | 996.5
0.44 | 88 | 882 | 978
0.45 | 91 | 863.5 | 962.5
0.46 | 69 | 841.5 | 950.5
0.47 | 65 | 817 | 927.5
0.48 | 76 | 792.5 | 911.5
0.49 | 69.5 | 775 | 880.5
0.5 | 65 | 768 | 851