## IDS-VDS Characteristic (mA-mm)
VGS (V) | VDS = 0.100 V | VDS = 0.500 V | VDS = 0.900 V
-0.75 | 0.0009281 | 0.0045109 | 0.016418
-0.74 | 0.0008904 | 0.0043265 | 0.015906
-0.73 | 0.00085 | 0.0041589 | 0.015422
-0.72 | 0.000811 | 0.00402 | 0.01491
-0.71 | 0.0007667 | 0.0038707 | 0.014395
-0.7 | 0.0007284 | 0.0037325 | 0.013973
-0.69 | 0.0006951 | 0.0035821 | 0.013493
-0.68 | 0.0006631 | 0.0034343 | 0.013124
-0.67 | 0.0006314 | 0.0033001 | 0.012616
-0.66 | 0.0005977 | 0.0031715 | 0.012222
-0.65 | 0.0005757 | 0.0030359 | 0.011768
-0.64 | 0.0005472 | 0.0029288 | 0.011398
-0.63 | 0.0005191 | 0.0028157 | 0.010987
-0.62 | 0.0004935 | 0.0027094 | 0.010589
-0.61 | 0.0004695 | 0.0025851 | 0.010313
-0.6 | 0.00044467 | 0.0024976 | 0.009905
-0.59 | 0.00042293 | 0.0023902 | 0.0096
-0.58 | 0.00039887 | 0.0022873 | 0.009272
-0.57 | 0.00037997 | 0.0021857 | 0.009021
-0.56 | 0.00036085 | 0.0021047 | 0.008661
-0.55 | 0.00034211 | 0.00202 | 0.008379
-0.54 | 0.00032546 | 0.0019425 | 0.008091
-0.53 | 0.00030984 | 0.0018556 | 0.007869
-0.52 | 0.00029596 | 0.0017885 | 0.007593
-0.51 | 0.00028175 | 0.0017237 | 0.007347
-0.5 | 0.00026721 | 0.0016565 | 0.0071
-0.49 | 0.00025607 | 0.0015912 | 0.006864
-0.48 | 0.00024279 | 0.001551 | 0.006701
-0.47 | 0.00023624 | 0.0014933 | 0.006458
-0.46 | 0.00022777 | 0.0014466 | 0.006329
-0.45 | 0.00022188 | 0.00141 | 0.006153
-0.44 | 0.00022026 | 0.0013767 | 0.006027
-0.43 | 0.00022212 | 0.0013632 | 0.006003
-0.42 | 0.00022742 | 0.0013604 | 0.006036
-0.41 | 0.00024118 | 0.0013936 | 0.006127
-0.4 | 0.00026374 | 0.0014501 | 0.006281
-0.39 | 0.00029749 | 0.0015526 | 0.006625
-0.38 | 0.0003501 | 0.0017104 | 0.007162
-0.37 | 0.00042295 | 0.0019373 | 0.007951
-0.36 | 0.0005286 | 0.0022692 | 0.009206
-0.35 | 0.0007115 | 0.002762 | 0.010958
-0.34 | 0.0009299 | 0.003454 | 0.013532
-0.33 | 0.001231 | 0.0044162 | 0.017157
-0.32 | 0.0016506 | 0.00582 | 0.02223
-0.31 | 0.0022236 | 0.007693 | 0.02931
-0.3 | 0.0030384 | 0.01033 | 0.039398
-0.29 | 0.0041515 | 0.013909 | 0.053103
-0.28 | 0.0056872 | 0.018897 | 0.07239
-0.27 | 0.008082 | 0.025779 | 0.09865
-0.26 | 0.011029 | 0.035258 | 0.1344
-0.25 | 0.01505 | 0.047888 | 0.18362
-0.24 | 0.020576 | 0.06684 | 0.2516
-0.23 | 0.028106 | 0.09074 | 0.34297
-0.22 | 0.038345 | 0.12292 | 0.46516
-0.21 | 0.052219 | 0.16667 | 0.6295
-0.2 | 0.07249 | 0.22604 | 0.853
-0.19 | 0.09843 | 0.30593 | 1.1419
-0.18 | 0.13358 | 0.41496 | 1.5372
-0.17 | 0.18055 | 0.55561 | 2.0342
-0.16 | 0.24313 | 0.7458 | 2.688
-0.15 | 0.32631 | 0.9979 | 3.5356
-0.14 | 0.44097 | 1.3261 | 4.6104
-0.13 | 0.5858 | 1.7567 | 5.928
-0.12 | 0.7856 | 2.3061 | 7.577
-0.11 | 1.041 | 3.0121 | 9.508
-0.1 | 1.3773 | 3.9001 | 11.874
-0.09 | 1.8202 | 5.0393 | 14.611
-0.08 | 2.3628 | 6.431 | 17.796
-0.07 | 3.0632 | 8.108 | 21.474
-0.06 | 3.9318 | 10.158 | 25.503
-0.05 | 5.0148 | 12.569 | 30.014
-0.04 | 6.275 | 15.4 | 34.957
-0.03 | 7.845 | 18.669 | 40.375
-0.02 | 9.703 | 22.423 | 46.192
-0.01 | 11.835 | 26.553 | 52.511
0 | 14.358 | 31.276 | 59.28
0.01 | 17.114 | 36.304 | 66.17
0.02 | 20.151 | 41.855 | 73.45
0.03 | 23.536 | 47.883 | 81.27
0.04 | 27.191 | 54.151 | 89.22
0.05 | 31.089 | 60.87 | 97.63
0.06 | 35.21 | 67.83 | 106.03
0.07 | 39.513 | 75.34 | 114.9
0.08 | 43.87 | 83.05 | 123.86
0.09 | 48.355 | 91.06 | 133.09
0.1 | 52.846 | 99.29 | 142.54
0.11 | 57.4 | 107.69 | 152.09
0.12 | 61.91 | 116.43 | 162.02
0.13 | 66.38 | 125.31 | 171.9
0.14 | 70.77 | 134.33 | 181.83
0.15 | 75.08 | 143.43 | 191.86
0.16 | 79.24 | 152.98 | 202.27
0.17 | 83.18 | 162.48 | 212.57
0.18 | 86.93 | 171.9 | 223
0.19 | 90.56 | 181.7 | 233.52
0.2 | 94.01 | 191.32 | 243.82
0.21 | 97.45 | 201.39 | 254.57
0.22 | 100.62 | 211.2 | 265.23
0.23 | 103.5 | 221.19 | 275.91
0.24 | 106.21 | 231.17 | 286.59
0.25 | 108.74 | 241.19 | 297.27
0.26 | 111.14 | 251.21 | 307.98
0.27 | 113.65 | 261.21 | 318.71
0.28 | 115.83 | 271.25 | 329.41
0.29 | 117.83 | 281.14 | 340.06
0.3 | 119.55 | 291.18 | 350.75
0.31 | 121.2 | 301.15 | 361.41
0.32 | 122.98 | 311 | 371.97
0.33 | 124.68 | 321.04 | 382.57
0.34 | 126.15 | 330.65 | 392.96
0.35 | 127.34 | 340.41 | 403.46
0.36 | 128.63 | 350 | 413.85
0.37 | 129.99 | 359.59 | 424.15
0.38 | 131.2 | 369.09 | 434.51
0.39 | 132.12 | 378.35 | 444.58
0.4 | 132.96 | 387.54 | 454.66
0.41 | 134.08 | 396.63 | 464.62
0.42 | 135.12 | 405.62 | 474.61
0.43 | 135.85 | 414.37 | 484.41
0.44 | 136.44 | 423 | 494.08
0.45 | 137.02 | 431.4 | 503.56
0.46 | 138.13 | 439.8 | 513.14
0.47 | 138.71 | 447.84 | 522.4
0.48 | 139.28 | 455.69 | 531.48
0.49 | 139.67 | 463.38 | 540.58
0.5 | 140.59 | 470.85 | 549.38

## Tranconductance (mS-mm)
VGS (V) | VDS = 0.100 V | VDS = 0.500 V | VDS = 0.900 V
-0.75 | -0.00377 | -0.01844 | -0.0512
-0.74 | -0.003905 | -0.0176 | -0.0498
-0.73 | -0.00397 | -0.015325 | -0.0498
-0.72 | -0.004165 | -0.01441 | -0.05135
-0.71 | -0.00413 | -0.014375 | -0.04685
-0.7 | -0.00358 | -0.01443 | -0.0451
-0.69 | -0.003265 | -0.01491 | -0.04245
-0.68 | -0.003185 | -0.0141 | -0.04385
-0.67 | -0.00327 | -0.01314 | -0.0451
-0.66 | -0.002785 | -0.01321 | -0.0424
-0.65 | -0.002525 | -0.012135 | -0.0412
-0.64 | -0.00283 | -0.01101 | -0.03905
-0.63 | -0.002685 | -0.01097 | -0.04045
-0.62 | -0.00248 | -0.01153 | -0.0337
-0.61 | -0.0024415 | -0.01059 | -0.0342
-0.6 | -0.0023285 | -0.009745 | -0.03565
-0.59 | -0.00229 | -0.010515 | -0.03165
-0.58 | -0.002148 | -0.010225 | -0.02895
-0.57 | -0.001901 | -0.00913 | -0.03055
-0.56 | -0.001893 | -0.008285 | -0.0321
-0.55 | -0.0017695 | -0.00811 | -0.0285
-0.54 | -0.0016135 | -0.00822 | -0.0255
-0.53 | -0.001475 | -0.0077 | -0.0249
-0.52 | -0.0014045 | -0.006595 | -0.0261
-0.51 | -0.0014375 | -0.0066 | -0.02465
-0.5 | -0.001284 | -0.006625 | -0.02415
-0.49 | -0.001221 | -0.005275 | -0.01995
-0.48 | -0.0009915 | -0.004895 | -0.0203
-0.47 | -0.000751 | -0.00522 | -0.0186
-0.46 | -0.000718 | -0.004165 | -0.01525
-0.45 | -0.0003755 | -0.003495 | -0.0151
-0.44 | 1.2e-05 | -0.00234 | -0.0075
-0.43 | 0.000358 | -0.000815 | 0.00045
-0.42 | 0.000953 | 0.00152 | 0.0062
-0.41 | 0.001816 | 0.004485 | 0.01225
-0.4 | 0.0028155 | 0.00795 | 0.0249
-0.39 | 0.004318 | 0.013015 | 0.04405
-0.38 | 0.006273 | 0.019235 | 0.0663
-0.37 | 0.008925 | 0.02794 | 0.1022
-0.36 | 0.0144275 | 0.041235 | 0.15035
-0.35 | 0.020065 | 0.05924 | 0.2163
-0.34 | 0.025975 | 0.08271 | 0.30995
-0.33 | 0.036035 | 0.1183 | 0.4349
-0.32 | 0.04963 | 0.16384 | 0.60765
-0.31 | 0.06939 | 0.2255 | 0.8584
-0.3 | 0.096395 | 0.3108 | 1.18965
-0.29 | 0.13244 | 0.42835 | 1.6496
-0.28 | 0.196525 | 0.5935 | 2.27735
-0.27 | 0.26709 | 0.81805 | 3.1005
-0.26 | 0.3484 | 1.10545 | 4.2485
-0.25 | 0.47735 | 1.5791 | 5.86
-0.24 | 0.6528 | 2.1426 | 7.9675
-0.23 | 0.88845 | 2.804 | 10.678
-0.22 | 1.20565 | 3.7965 | 14.3265
-0.21 | 1.70725 | 5.156 | 19.392
-0.2 | 2.31055 | 6.963 | 25.62
-0.19 | 3.0545 | 9.446 | 34.21
-0.18 | 4.106 | 12.484 | 44.615
-0.17 | 5.4775 | 16.542 | 57.54
-0.16 | 7.288 | 22.1145 | 75.07
-0.15 | 9.892 | 29.015 | 96.12
-0.14 | 12.9745 | 37.94 | 119.62
-0.13 | 17.2315 | 49 | 148.33
-0.12 | 22.76 | 62.77 | 179
-0.11 | 29.585 | 79.7 | 214.85
-0.1 | 38.96 | 101.36 | 255.15
-0.09 | 49.275 | 126.545 | 296.1
-0.08 | 62.15 | 153.435 | 343.15
-0.07 | 78.45 | 186.35 | 385.35
-0.06 | 97.58 | 223.05 | 427
-0.05 | 117.16 | 262.1 | 472.7
-0.04 | 141.51 | 305 | 518.05
-0.03 | 171.4 | 351.15 | 561.75
-0.02 | 199.5 | 394.2 | 606.8
-0.01 | 232.75 | 442.65 | 654.4
0 | 263.95 | 487.55 | 682.95
0.01 | 289.65 | 528.95 | 708.5
0.02 | 321.1 | 578.95 | 755
0.03 | 352 | 614.8 | 788.5
0.04 | 377.65 | 649.35 | 818
0.05 | 400.95 | 683.95 | 840.5
0.06 | 421.2 | 723.5 | 863.5
0.07 | 433 | 761 | 891.5
0.08 | 442.1 | 786 | 909.5
0.09 | 448.8 | 812 | 934
0.1 | 452.25 | 831.5 | 950
0.11 | 453.2 | 857 | 974
0.12 | 449 | 881 | 990.5
0.13 | 443 | 895 | 990.5
0.14 | 435 | 906 | 998
0.15 | 423.5 | 932.5 | 1022
0.16 | 405 | 952.5 | 1035.5
0.17 | 384.5 | 946 | 1036.5
0.18 | 369 | 961 | 1047.5
0.19 | 354 | 971 | 1041
0.2 | 344.5 | 984.5 | 1052.5
0.21 | 330.5 | 994 | 1070.5
0.22 | 302.5 | 990 | 1067
0.23 | 279.5 | 998.5 | 1068
0.24 | 262 | 1000 | 1068
0.25 | 246.5 | 1002 | 1069.5
0.26 | 245.5 | 1001 | 1072
0.27 | 234.5 | 1002 | 1071.5
0.28 | 209 | 996.5 | 1067.5
0.29 | 186 | 996.5 | 1067
0.3 | 168.5 | 1000.5 | 1067.5
0.31 | 171.5 | 991 | 1061
0.32 | 174 | 994.5 | 1058
0.33 | 158.5 | 982.5 | 1049.5
0.34 | 133 | 968.5 | 1044.5
0.35 | 124 | 967.5 | 1044.5
0.36 | 132.5 | 959 | 1034.5
0.37 | 128.5 | 954.5 | 1033
0.38 | 106.5 | 938 | 1021.5
0.39 | 88 | 922.5 | 1007.5
0.4 | 98 | 914 | 1002
0.41 | 108 | 904 | 997.5
0.42 | 88.5 | 887 | 989.5
0.43 | 66 | 869 | 973.5
0.44 | 58.5 | 851.5 | 957.5
0.45 | 84.5 | 840 | 953
0.46 | 84.5 | 822 | 942
0.47 | 57.5 | 794.5 | 917
0.48 | 48 | 777 | 909
0.49 | 65.5 | 758 | 895
0.5 | 92 | 747 | 880