## IDS-VDS Characteristic (mA-mm)
VGS (V) | VDS = 0.100 V | VDS = 0.500 V | VDS = 0.900 V
-0.75 | 0.0008431 | 0.00424 | 0.015872
-0.74 | 0.0008019 | 0.0040902 | 0.01537
-0.73 | 0.0007579 | 0.0039296 | 0.014842
-0.72 | 0.0007238 | 0.0037664 | 0.014394
-0.71 | 0.000685 | 0.0036204 | 0.013877
-0.7 | 0.0006557 | 0.0034877 | 0.013446
-0.69 | 0.0006236 | 0.0033353 | 0.012991
-0.68 | 0.0005876 | 0.0031872 | 0.01255
-0.67 | 0.0005583 | 0.0030572 | 0.012117
-0.66 | 0.0005313 | 0.0029525 | 0.011758
-0.65 | 0.0005066 | 0.0028288 | 0.011356
-0.64 | 0.00048445 | 0.0027137 | 0.011012
-0.63 | 0.00045762 | 0.0026141 | 0.010599
-0.62 | 0.00043616 | 0.0024922 | 0.010237
-0.61 | 0.00041676 | 0.0024016 | 0.009888
-0.6 | 0.0003926 | 0.0022999 | 0.009619
-0.59 | 0.00037313 | 0.0022082 | 0.009228
-0.58 | 0.00035578 | 0.0021003 | 0.008896
-0.57 | 0.00033681 | 0.0020145 | 0.00862
-0.56 | 0.00031905 | 0.0019501 | 0.00831
-0.55 | 0.00030406 | 0.0018736 | 0.008037
-0.54 | 0.0002888 | 0.0017947 | 0.007775
-0.53 | 0.00027251 | 0.0017162 | 0.00754
-0.52 | 0.00026048 | 0.001647 | 0.007242
-0.51 | 0.00024505 | 0.0015833 | 0.00697
-0.5 | 0.00023471 | 0.0015216 | 0.006784
-0.49 | 0.000224 | 0.0014548 | 0.006549
-0.48 | 0.00021514 | 0.0014055 | 0.006314
-0.47 | 0.00020667 | 0.0013471 | 0.006153
-0.46 | 0.00019972 | 0.0013088 | 0.006001
-0.45 | 0.00019634 | 0.001283 | 0.005892
-0.44 | 0.0001944 | 0.0012561 | 0.005747
-0.43 | 0.0001956 | 0.0012552 | 0.005667
-0.42 | 0.00020319 | 0.001254 | 0.005636
-0.41 | 0.00021659 | 0.0012806 | 0.005739
-0.4 | 0.00023927 | 0.0013357 | 0.005916
-0.39 | 0.00027222 | 0.0014387 | 0.006237
-0.38 | 0.0003223 | 0.0015868 | 0.006738
-0.37 | 0.00039528 | 0.0018093 | 0.007513
-0.36 | 0.00049885 | 0.0021284 | 0.00873
-0.35 | 0.0006773 | 0.0026068 | 0.01041
-0.34 | 0.0008915 | 0.0032673 | 0.012928
-0.33 | 0.0011871 | 0.004187 | 0.016433
-0.32 | 0.0015995 | 0.0054838 | 0.021357
-0.31 | 0.0021636 | 0.007459 | 0.028111
-0.3 | 0.0029576 | 0.009992 | 0.037947
-0.29 | 0.0040439 | 0.013473 | 0.051426
-0.28 | 0.0055461 | 0.018349 | 0.0701
-0.27 | 0.007949 | 0.02504 | 0.09602
-0.26 | 0.010863 | 0.03421 | 0.13161
-0.25 | 0.014833 | 0.046742 | 0.17942
-0.24 | 0.020256 | 0.06465 | 0.24561
-0.23 | 0.027812 | 0.08827 | 0.33432
-0.22 | 0.037972 | 0.12021 | 0.45547
-0.21 | 0.051856 | 0.16303 | 0.6199
-0.2 | 0.07202 | 0.22159 | 0.8412
-0.19 | 0.09783 | 0.30019 | 1.1305
-0.18 | 0.1327 | 0.40623 | 1.5224
-0.17 | 0.17995 | 0.54603 | 2.0234
-0.16 | 0.24219 | 0.7352 | 2.6764
-0.15 | 0.32695 | 0.9836 | 3.5166
-0.14 | 0.43971 | 1.3055 | 4.596
-0.13 | 0.5878 | 1.7252 | 5.938
-0.12 | 0.7856 | 2.2809 | 7.594
-0.11 | 1.0426 | 2.9784 | 9.585
-0.1 | 1.3803 | 3.8732 | 11.973
-0.09 | 1.8173 | 4.9977 | 14.768
-0.08 | 2.3741 | 6.395 | 18.052
-0.07 | 3.0852 | 8.112 | 21.796
-0.06 | 3.9653 | 10.163 | 25.998
-0.05 | 5.0766 | 12.623 | 30.827
-0.04 | 6.363 | 15.545 | 35.888
-0.03 | 7.962 | 18.903 | 41.565
-0.02 | 9.853 | 22.767 | 47.729
-0.01 | 12.072 | 27.122 | 54.285
0 | 14.618 | 31.978 | 61.37
0.01 | 17.501 | 37.283 | 68.84
0.02 | 20.647 | 43.057 | 76.48
0.03 | 24.171 | 49.366 | 84.79
0.04 | 27.961 | 55.977 | 93.29
0.05 | 32.008 | 63.07 | 102.1
0.06 | 36.328 | 70.51 | 111.14
0.07 | 40.804 | 78.37 | 120.62
0.08 | 45.438 | 86.61 | 130.27
0.09 | 50.153 | 95.04 | 140.07
0.1 | 54.93 | 103.82 | 150.14
0.11 | 59.66 | 112.6 | 160.23
0.12 | 64.52 | 122.14 | 170.74
0.13 | 69.26 | 131.62 | 181.42
0.14 | 73.98 | 141.2 | 192.16
0.15 | 78.58 | 151.11 | 202.98
0.16 | 83.07 | 161.18 | 213.8
0.17 | 87.27 | 171.24 | 224.95
0.18 | 91.36 | 181.45 | 236.04
0.19 | 95.24 | 191.84 | 247.21
0.2 | 99.07 | 202.14 | 258.4
0.21 | 102.76 | 212.86 | 269.8
0.22 | 106.15 | 223.44 | 281.07
0.23 | 109.3 | 234.06 | 292.37
0.24 | 112.32 | 244.78 | 303.69
0.25 | 115.12 | 255.4 | 314.97
0.26 | 117.92 | 266.16 | 326.44
0.27 | 120.44 | 276.87 | 337.81
0.28 | 122.86 | 287.47 | 349.06
0.29 | 125.02 | 298.16 | 360.39
0.3 | 127.21 | 308.74 | 371.62
0.31 | 129.05 | 319.3 | 382.86
0.32 | 130.96 | 329.79 | 393.94
0.33 | 132.82 | 340.32 | 405.18
0.34 | 134.33 | 350.51 | 416.12
0.35 | 135.95 | 360.86 | 426.99
0.36 | 137.27 | 370.98 | 437.89
0.37 | 138.6 | 381.12 | 448.66
0.38 | 139.99 | 391.07 | 459.36
0.39 | 141 | 400.72 | 469.74
0.4 | 142.22 | 410.36 | 480.17
0.41 | 143.26 | 419.93 | 490.53
0.42 | 144.37 | 429.28 | 500.72
0.43 | 145.26 | 438.46 | 510.79
0.44 | 146.13 | 447.42 | 520.48
0.45 | 146.93 | 456.09 | 530.31
0.46 | 147.73 | 464.75 | 539.98
0.47 | 148.57 | 473.09 | 549.33
0.48 | 149.21 | 481.11 | 558.57
0.49 | 149.98 | 489.01 | 567.5
0.5 | 150.63 | 496.62 | 576.2

## Tranconductance (mS-mm)
VGS (V) | VDS = 0.100 V | VDS = 0.500 V | VDS = 0.900 V
-0.75 | -0.00412 | -0.01498 | -0.0502
-0.74 | -0.00426 | -0.01552 | -0.0515
-0.73 | -0.003905 | -0.01619 | -0.0488
-0.72 | -0.003645 | -0.01546 | -0.04825
-0.71 | -0.003405 | -0.013935 | -0.0474
-0.7 | -0.00307 | -0.014255 | -0.0443
-0.69 | -0.003405 | -0.015025 | -0.0448
-0.68 | -0.003265 | -0.013905 | -0.0437
-0.67 | -0.002815 | -0.011735 | -0.0396
-0.66 | -0.002585 | -0.01142 | -0.03805
-0.65 | -0.0023425 | -0.01194 | -0.0373
-0.64 | -0.002449 | -0.010735 | -0.03785
-0.63 | -0.0024145 | -0.011075 | -0.03875
-0.62 | -0.002043 | -0.010625 | -0.03555
-0.61 | -0.002178 | -0.009615 | -0.0309
-0.6 | -0.0021815 | -0.00967 | -0.033
-0.59 | -0.001841 | -0.00998 | -0.03615
-0.58 | -0.001816 | -0.009685 | -0.0304
-0.57 | -0.0018365 | -0.00751 | -0.0293
-0.56 | -0.0016375 | -0.007045 | -0.02915
-0.55 | -0.0015125 | -0.00777 | -0.02675
-0.54 | -0.0015775 | -0.00787 | -0.02485
-0.53 | -0.001416 | -0.007385 | -0.02665
-0.52 | -0.001373 | -0.006645 | -0.0285
-0.51 | -0.0012885 | -0.00627 | -0.0229
-0.5 | -0.0010525 | -0.006425 | -0.02105
-0.49 | -0.0009785 | -0.005805 | -0.0235
-0.48 | -0.0008665 | -0.005385 | -0.0198
-0.47 | -0.000771 | -0.004835 | -0.01565
-0.46 | -0.0005165 | -0.003205 | -0.01305
-0.45 | -0.000266 | -0.002635 | -0.0127
-0.44 | -3.7e-05 | -0.00139 | -0.01125
-0.43 | 0.0004395 | -0.000105 | -0.00555
-0.42 | 0.0010495 | 0.00127 | 0.0036
-0.41 | 0.001804 | 0.004085 | 0.014
-0.4 | 0.0027815 | 0.007905 | 0.0249
-0.39 | 0.0041515 | 0.012555 | 0.0411
-0.38 | 0.006153 | 0.01853 | 0.0638
-0.37 | 0.0088275 | 0.02708 | 0.0996
-0.36 | 0.014101 | 0.039875 | 0.14485
-0.35 | 0.0196325 | 0.056945 | 0.2099
-0.34 | 0.02549 | 0.07901 | 0.30115
-0.33 | 0.0354 | 0.110825 | 0.42145
-0.32 | 0.048825 | 0.1636 | 0.5839
-0.31 | 0.067905 | 0.22541 | 0.8295
-0.3 | 0.094015 | 0.3007 | 1.16575
-0.29 | 0.129425 | 0.41785 | 1.60765
-0.28 | 0.195255 | 0.57835 | 2.2297
-0.27 | 0.265845 | 0.79305 | 3.0755
-0.26 | 0.3442 | 1.0851 | 4.17
-0.25 | 0.46965 | 1.522 | 5.7
-0.24 | 0.64895 | 2.0764 | 7.745
-0.23 | 0.8858 | 2.778 | 10.493
-0.22 | 1.2022 | 3.738 | 14.279
-0.21 | 1.7024 | 5.069 | 19.2865
-0.2 | 2.2987 | 6.858 | 25.53
-0.19 | 3.034 | 9.232 | 34.06
-0.18 | 4.106 | 12.292 | 44.645
-0.17 | 5.4745 | 16.4485 | 57.7
-0.16 | 7.35 | 21.8785 | 74.66
-0.15 | 9.876 | 28.515 | 95.98
-0.14 | 13.0425 | 37.08 | 121.07
-0.13 | 17.2945 | 48.77 | 149.9
-0.12 | 22.74 | 62.66 | 182.35
-0.11 | 29.735 | 79.615 | 218.95
-0.1 | 38.735 | 100.965 | 259.15
-0.09 | 49.69 | 126.09 | 303.95
-0.08 | 63.395 | 155.715 | 351.4
-0.07 | 79.56 | 188.4 | 397.3
-0.06 | 99.57 | 225.55 | 451.55
-0.05 | 119.885 | 269.1 | 494.5
-0.04 | 144.27 | 314 | 536.9
-0.03 | 174.5 | 361.1 | 592.05
-0.02 | 205.5 | 410.95 | 636
-0.01 | 238.25 | 460.55 | 682.05
0 | 271.45 | 508.05 | 727.75
0.01 | 301.45 | 553.95 | 755.5
0.02 | 333.5 | 604.15 | 797.5
0.03 | 365.7 | 646 | 840.5
0.04 | 391.85 | 685.2 | 865.5
0.05 | 418.35 | 726.65 | 892.5
0.06 | 439.8 | 765 | 926
0.07 | 455.5 | 805 | 956.5
0.08 | 467.45 | 833.5 | 972.5
0.09 | 474.6 | 860.5 | 993.5
0.1 | 475.35 | 878 | 1008
0.11 | 479.5 | 916 | 1030
0.12 | 480 | 951 | 1059.5
0.13 | 473 | 953 | 1071
0.14 | 466 | 974.5 | 1078
0.15 | 454.5 | 999 | 1082
0.16 | 434.5 | 1006.5 | 1098.5
0.17 | 414.5 | 1013.5 | 1112
0.18 | 398.5 | 1030 | 1113
0.19 | 385.5 | 1034.5 | 1118
0.2 | 376 | 1051 | 1129.5
0.21 | 354 | 1065 | 1133.5
0.22 | 327 | 1060 | 1128.5
0.23 | 308.5 | 1067 | 1131
0.24 | 291 | 1067 | 1130
0.25 | 280 | 1069 | 1137.5
0.26 | 266 | 1073.5 | 1142
0.27 | 247 | 1065.5 | 1131
0.28 | 229 | 1064.5 | 1129
0.29 | 217.5 | 1063.5 | 1128
0.3 | 201.5 | 1057 | 1123.5
0.31 | 187.5 | 1052.5 | 1116
0.32 | 188.5 | 1051 | 1116
0.33 | 168.5 | 1036 | 1109
0.34 | 156.5 | 1027 | 1090.5
0.35 | 147 | 1023.5 | 1088.5
0.36 | 132.5 | 1013 | 1083.5
0.37 | 136 | 1004.5 | 1073.5
0.38 | 120 | 980 | 1054
0.39 | 111.5 | 964.5 | 1040.5
0.4 | 113 | 960.5 | 1039.5
0.41 | 107.5 | 946 | 1027.5
0.42 | 100 | 926.5 | 1013
0.43 | 88 | 907 | 988
0.44 | 83.5 | 881.5 | 976
0.45 | 80 | 866.5 | 975
0.46 | 82 | 850 | 951
0.47 | 74 | 818 | 929.5
0.48 | 70.5 | 796 | 908.5
0.49 | 71 | 775.5 | 881.5
0.5 | 65 | 761 | 870