## IDS-VDS Characteristic (mA-mm)
VGS (V) | VDS = 0.100 V | VDS = 0.500 V | VDS = 0.900 V
-0.75 | 0.0008505 | 0.0040831 | 0.014869
-0.74 | 0.0008136 | 0.003933 | 0.014366
-0.73 | 0.0007752 | 0.0037796 | 0.013888
-0.72 | 0.000735 | 0.0036358 | 0.013551
-0.71 | 0.0007021 | 0.003479 | 0.013026
-0.7 | 0.0006657 | 0.0033557 | 0.012611
-0.69 | 0.000636 | 0.003216 | 0.012212
-0.68 | 0.0006047 | 0.0031024 | 0.011801
-0.67 | 0.0005755 | 0.002964 | 0.011458
-0.66 | 0.0005484 | 0.0028665 | 0.011095
-0.65 | 0.0005183 | 0.0027402 | 0.010742
-0.64 | 0.00049757 | 0.002646 | 0.010311
-0.63 | 0.00047495 | 0.002557 | 0.009978
-0.62 | 0.00045225 | 0.0024379 | 0.009697
-0.61 | 0.00043115 | 0.0023406 | 0.00936
-0.6 | 0.00040684 | 0.0022573 | 0.009054
-0.59 | 0.00038781 | 0.00214 | 0.008744
-0.58 | 0.00036725 | 0.0020729 | 0.00844
-0.57 | 0.00034932 | 0.0019813 | 0.008159
-0.56 | 0.00033059 | 0.0019056 | 0.00785
-0.55 | 0.00031442 | 0.0018339 | 0.007623
-0.54 | 0.0002992 | 0.001758 | 0.007376
-0.53 | 0.00028446 | 0.0016937 | 0.0071
-0.52 | 0.00026874 | 0.0016313 | 0.006872
-0.51 | 0.00025747 | 0.0015613 | 0.006662
-0.5 | 0.0002449 | 0.0015061 | 0.00646
-0.49 | 0.00023326 | 0.0014538 | 0.00625
-0.48 | 0.00022402 | 0.001405 | 0.006057
-0.47 | 0.00021472 | 0.0013521 | 0.005903
-0.46 | 0.00020801 | 0.0013141 | 0.005761
-0.45 | 0.00020351 | 0.0012763 | 0.005634
-0.44 | 0.0002027 | 0.0012599 | 0.005562
-0.43 | 0.00020617 | 0.0012524 | 0.005479
-0.42 | 0.0002124 | 0.0012584 | 0.005487
-0.41 | 0.00022584 | 0.0012898 | 0.00559
-0.4 | 0.00024834 | 0.0013506 | 0.005806
-0.39 | 0.00028458 | 0.0014559 | 0.006145
-0.38 | 0.00033537 | 0.0016148 | 0.006718
-0.37 | 0.00041042 | 0.0018503 | 0.007555
-0.36 | 0.00051577 | 0.0021917 | 0.008816
-0.35 | 0.0007013 | 0.0026796 | 0.010594
-0.34 | 0.0009213 | 0.0033677 | 0.013154
-0.33 | 0.0012246 | 0.0043237 | 0.016791
-0.32 | 0.001643 | 0.0056813 | 0.021859
-0.31 | 0.0022274 | 0.007718 | 0.028948
-0.3 | 0.0030434 | 0.010363 | 0.039187
-0.29 | 0.0041632 | 0.013955 | 0.052946
-0.28 | 0.0056851 | 0.018981 | 0.07233
-0.27 | 0.008126 | 0.025881 | 0.0984
-0.26 | 0.011076 | 0.035392 | 0.1353
-0.25 | 0.015105 | 0.04829 | 0.18324
-0.24 | 0.020565 | 0.06673 | 0.25024
-0.23 | 0.028229 | 0.09074 | 0.34257
-0.22 | 0.038491 | 0.12296 | 0.46415
-0.21 | 0.05252 | 0.16699 | 0.6316
-0.2 | 0.07269 | 0.22707 | 0.8537
-0.19 | 0.09875 | 0.30687 | 1.1484
-0.18 | 0.13414 | 0.41699 | 1.5309
-0.17 | 0.18132 | 0.55745 | 2.0426
-0.16 | 0.24351 | 0.7472 | 2.706
-0.15 | 0.32784 | 0.9972 | 3.5405
-0.14 | 0.44198 | 1.3264 | 4.6255
-0.13 | 0.5924 | 1.7581 | 5.972
-0.12 | 0.7896 | 2.3102 | 7.606
-0.11 | 1.0488 | 3.0162 | 9.592
-0.1 | 1.3892 | 3.8959 | 11.961
-0.09 | 1.8252 | 5.0564 | 14.823
-0.08 | 2.3787 | 6.461 | 18.048
-0.07 | 3.0826 | 8.169 | 21.757
-0.06 | 3.9575 | 10.231 | 25.954
-0.05 | 5.0446 | 12.689 | 30.552
-0.04 | 6.337 | 15.586 | 35.775
-0.03 | 7.909 | 18.941 | 41.385
-0.02 | 9.785 | 22.786 | 47.39
-0.01 | 11.999 | 27.058 | 53.9
0 | 14.502 | 31.873 | 61.02
0.01 | 17.348 | 37.201 | 68.24
0.02 | 20.478 | 42.821 | 75.88
0.03 | 23.984 | 49.137 | 84.03
0.04 | 27.71 | 55.649 | 92.48
0.05 | 31.752 | 62.68 | 101.01
0.06 | 35.992 | 69.96 | 110.14
0.07 | 40.446 | 77.74 | 119.49
0.08 | 45.048 | 85.88 | 128.93
0.09 | 49.706 | 94.22 | 138.68
0.1 | 54.435 | 102.83 | 148.42
0.11 | 59.08 | 111.74 | 158.61
0.12 | 63.87 | 120.91 | 169
0.13 | 68.56 | 130.3 | 179.5
0.14 | 73.22 | 139.79 | 190.04
0.15 | 77.76 | 149.35 | 200.59
0.16 | 82.18 | 159.34 | 211.48
0.17 | 86.35 | 169.34 | 222.44
0.18 | 90.28 | 179.5 | 233.38
0.19 | 94.08 | 189.67 | 244.34
0.2 | 97.88 | 199.83 | 255.51
0.21 | 101.52 | 210.42 | 266.77
0.22 | 104.96 | 220.87 | 277.92
0.23 | 107.99 | 231.29 | 289.2
0.24 | 110.88 | 241.85 | 300.24
0.25 | 113.68 | 252.4 | 311.68
0.26 | 116.28 | 262.97 | 322.92
0.27 | 118.84 | 273.51 | 334.11
0.28 | 121.38 | 284.03 | 345.35
0.29 | 123.36 | 294.4 | 356.46
0.3 | 125.51 | 305.03 | 367.71
0.31 | 127.14 | 315.55 | 378.86
0.32 | 129.02 | 325.83 | 389.86
0.33 | 130.84 | 336.24 | 400.82
0.34 | 132.66 | 346.3 | 411.8
0.35 | 133.92 | 356.56 | 422.68
0.36 | 135.18 | 366.64 | 433.46
0.37 | 136.59 | 376.64 | 444.23
0.38 | 138.11 | 386.51 | 454.66
0.39 | 139.19 | 396.09 | 465.22
0.4 | 140.03 | 405.7 | 475.66
0.41 | 141.06 | 415.14 | 485.84
0.42 | 142.38 | 424.49 | 496.16
0.43 | 143.06 | 433.47 | 506.02
0.44 | 143.9 | 442.43 | 516
0.45 | 144.55 | 451.14 | 525.67
0.46 | 145.55 | 459.74 | 535.36
0.47 | 146.37 | 468.03 | 544.65
0.48 | 146.93 | 475.95 | 553.93
0.49 | 147.45 | 483.86 | 563
0.5 | 148.41 | 491.53 | 571.7

## Tranconductance (mS-mm)
VGS (V) | VDS = 0.100 V | VDS = 0.500 V | VDS = 0.900 V
-0.75 | -0.00369 | -0.01501 | -0.0503
-0.74 | -0.003765 | -0.015175 | -0.04905
-0.73 | -0.00393 | -0.01486 | -0.04075
-0.72 | -0.003655 | -0.01503 | -0.0431
-0.71 | -0.003465 | -0.014005 | -0.047
-0.7 | -0.003305 | -0.01315 | -0.0407
-0.69 | -0.00305 | -0.012665 | -0.0405
-0.68 | -0.003025 | -0.0126 | -0.0377
-0.67 | -0.002815 | -0.011795 | -0.0353
-0.66 | -0.00286 | -0.01119 | -0.0358
-0.65 | -0.0025415 | -0.011025 | -0.0392
-0.64 | -0.0021675 | -0.00916 | -0.0382
-0.63 | -0.002266 | -0.010405 | -0.0307
-0.62 | -0.00219 | -0.01082 | -0.0309
-0.61 | -0.0022705 | -0.00903 | -0.03215
-0.6 | -0.002167 | -0.01003 | -0.0308
-0.59 | -0.0019795 | -0.00922 | -0.0307
-0.58 | -0.0019245 | -0.007935 | -0.02925
-0.57 | -0.001833 | -0.008365 | -0.0295
-0.56 | -0.001745 | -0.00737 | -0.0268
-0.55 | -0.0015695 | -0.00738 | -0.0237
-0.54 | -0.001498 | -0.00701 | -0.02615
-0.53 | -0.001523 | -0.006335 | -0.0252
-0.52 | -0.0013495 | -0.00662 | -0.0219
-0.51 | -0.001192 | -0.00626 | -0.0206
-0.5 | -0.0012105 | -0.005375 | -0.0206
-0.49 | -0.001044 | -0.005055 | -0.02015
-0.48 | -0.000927 | -0.005085 | -0.01735
-0.47 | -0.0008005 | -0.004545 | -0.0148
-0.46 | -0.0005605 | -0.00379 | -0.01345
-0.45 | -0.0002655 | -0.00271 | -0.00995
-0.44 | 0.000133 | -0.001195 | -0.00775
-0.43 | 0.000485 | -7.5e-05 | -0.00375
-0.42 | 0.0009835 | 0.00187 | 0.00555
-0.41 | 0.001797 | 0.00461 | 0.01595
-0.4 | 0.002937 | 0.008305 | 0.02775
-0.39 | 0.0043515 | 0.01321 | 0.0456
-0.38 | 0.006292 | 0.01972 | 0.0705
-0.37 | 0.00902 | 0.028845 | 0.1049
-0.36 | 0.014544 | 0.041465 | 0.15195
-0.35 | 0.0202765 | 0.0588 | 0.2169
-0.34 | 0.026165 | 0.082205 | 0.30985
-0.33 | 0.036085 | 0.11568 | 0.43525
-0.32 | 0.05014 | 0.169715 | 0.60785
-0.31 | 0.07002 | 0.234085 | 0.8664
-0.3 | 0.09679 | 0.31185 | 1.1999
-0.29 | 0.132085 | 0.4309 | 1.65715
-0.28 | 0.19814 | 0.5963 | 2.2727
-0.27 | 0.269545 | 0.82055 | 3.1485
-0.26 | 0.34895 | 1.12045 | 4.242
-0.25 | 0.47445 | 1.5669 | 5.747
-0.24 | 0.6562 | 2.1225 | 7.9665
-0.23 | 0.8963 | 2.8115 | 10.6955
-0.22 | 1.21455 | 3.8125 | 14.4515
-0.21 | 1.70995 | 5.2055 | 19.4775
-0.2 | 2.3115 | 6.994 | 25.84
-0.19 | 3.0725 | 9.496 | 33.86
-0.18 | 4.1285 | 12.529 | 44.71
-0.17 | 5.4685 | 16.5105 | 58.755
-0.16 | 7.326 | 21.9875 | 74.895
-0.15 | 9.9235 | 28.96 | 95.975
-0.14 | 13.228 | 38.045 | 121.575
-0.13 | 17.381 | 49.19 | 149.025
-0.12 | 22.82 | 62.905 | 181
-0.11 | 29.98 | 79.285 | 217.75
-0.1 | 38.82 | 102.01 | 261.55
-0.09 | 49.475 | 128.255 | 304.35
-0.08 | 62.87 | 155.63 | 346.7
-0.07 | 78.94 | 188.5 | 395.3
-0.06 | 98.1 | 226 | 439.75
-0.05 | 118.975 | 267.75 | 491.05
-0.04 | 143.22 | 312.6 | 541.65
-0.03 | 172.4 | 360 | 580.75
-0.02 | 204.5 | 405.85 | 625.75
-0.01 | 235.85 | 454.35 | 681.5
0 | 267.45 | 507.15 | 717
0.01 | 298.8 | 547.4 | 743
0.02 | 331.8 | 596.8 | 789.5
0.03 | 361.6 | 641.4 | 830
0.04 | 388.4 | 677.15 | 849
0.05 | 414.1 | 715.55 | 883
0.06 | 434.7 | 753 | 924
0.07 | 452.8 | 796 | 939.5
0.08 | 463 | 824 | 959.5
0.09 | 469.35 | 847.5 | 974.5
0.1 | 468.7 | 876 | 996.5
0.11 | 471.75 | 904 | 1029
0.12 | 474 | 928 | 1044.5
0.13 | 467.5 | 944 | 1052
0.14 | 460 | 952.5 | 1054.5
0.15 | 448 | 977.5 | 1072
0.16 | 429.5 | 999.5 | 1092.5
0.17 | 405 | 1008 | 1095
0.18 | 386.5 | 1016.5 | 1095
0.19 | 380 | 1016.5 | 1106.5
0.2 | 372 | 1037.5 | 1121.5
0.21 | 354 | 1052 | 1120.5
0.22 | 323.5 | 1043.5 | 1121.5
0.23 | 296 | 1049 | 1116
0.24 | 284.5 | 1055.5 | 1124
0.25 | 270 | 1056 | 1134
0.26 | 258 | 1055.5 | 1121.5
0.27 | 255 | 1053 | 1121.5
0.28 | 226 | 1044.5 | 1117.5
0.29 | 206.5 | 1050 | 1118
0.3 | 189 | 1057.5 | 1120
0.31 | 175.5 | 1040 | 1107.5
0.32 | 185 | 1034.5 | 1098
0.33 | 182 | 1023.5 | 1097
0.34 | 154 | 1016 | 1093
0.35 | 126 | 1017 | 1083
0.36 | 133.5 | 1004 | 1077.5
0.37 | 146.5 | 993.5 | 1060
0.38 | 130 | 972.5 | 1049.5
0.39 | 96 | 959.5 | 1050
0.4 | 93.5 | 952.5 | 1031
0.41 | 117.5 | 939.5 | 1025
0.42 | 100 | 916.5 | 1009
0.43 | 76 | 897 | 992
0.44 | 74.5 | 883.5 | 982.5
0.45 | 82.5 | 865.5 | 968
0.46 | 91 | 844.5 | 949
0.47 | 69 | 810.5 | 928.5
0.48 | 54 | 791.5 | 917.5
0.49 | 74 | 779 | 888.5
0.5 | 96 | 767 | 870