## IDS-VDS Characteristic (mA-mm)
VGS (V) | VDS = 0.100 V | VDS = 0.500 V | VDS = 0.900 V
-0.75 | 0.0007104 | 0.0033691 | 0.012087
-0.74 | 0.0006807 | 0.0032325 | 0.011773
-0.73 | 0.0006409 | 0.0031134 | 0.011373
-0.72 | 0.000609 | 0.0029855 | 0.011071
-0.71 | 0.0005793 | 0.0028816 | 0.010645
-0.7 | 0.000553 | 0.0027829 | 0.010312
-0.69 | 0.0005254 | 0.0026614 | 0.009954
-0.68 | 0.0005001 | 0.0025655 | 0.009645
-0.67 | 0.00047619 | 0.0024771 | 0.009344
-0.66 | 0.00045266 | 0.0023696 | 0.009015
-0.65 | 0.00043231 | 0.0022805 | 0.008729
-0.64 | 0.00040699 | 0.0021741 | 0.008434
-0.63 | 0.00038828 | 0.002115 | 0.008171
-0.62 | 0.00037536 | 0.0020197 | 0.007935
-0.61 | 0.00035439 | 0.0019319 | 0.007651
-0.6 | 0.00033944 | 0.0018559 | 0.007399
-0.59 | 0.00031777 | 0.0018095 | 0.007152
-0.58 | 0.00030108 | 0.0017188 | 0.006931
-0.57 | 0.00029269 | 0.0016471 | 0.006656
-0.56 | 0.00027979 | 0.0015867 | 0.006471
-0.55 | 0.00026306 | 0.0015255 | 0.006199
-0.54 | 0.00024919 | 0.001474 | 0.005983
-0.53 | 0.00023858 | 0.0014086 | 0.005799
-0.52 | 0.00022648 | 0.0013533 | 0.00562
-0.51 | 0.00021481 | 0.0013023 | 0.00545
-0.5 | 0.00020527 | 0.001254 | 0.00528
-0.49 | 0.00019612 | 0.0012129 | 0.005096
-0.48 | 0.00018952 | 0.0011672 | 0.0049927
-0.47 | 0.00018159 | 0.0011343 | 0.0048604
-0.46 | 0.00017828 | 0.0011033 | 0.0047755
-0.45 | 0.00017708 | 0.0010824 | 0.0046697
-0.44 | 0.00017819 | 0.001071 | 0.0046168
-0.43 | 0.00018451 | 0.0010843 | 0.0046147
-0.42 | 0.00019586 | 0.0010969 | 0.0047024
-0.41 | 0.00021298 | 0.0011545 | 0.0048658
-0.4 | 0.00023798 | 0.001236 | 0.0051389
-0.39 | 0.00028093 | 0.0013617 | 0.0055833
-0.38 | 0.0003394 | 0.0015532 | 0.006306
-0.37 | 0.00042346 | 0.0018193 | 0.007286
-0.36 | 0.00054273 | 0.0022114 | 0.008745
-0.35 | 0.0007455 | 0.0027658 | 0.010753
-0.34 | 0.0009872 | 0.0035407 | 0.013727
-0.33 | 0.0013159 | 0.0046056 | 0.017833
-0.32 | 0.0017728 | 0.006242 | 0.023605
-0.31 | 0.0024117 | 0.00832 | 0.031646
-0.3 | 0.0033003 | 0.011229 | 0.042884
-0.29 | 0.004513 | 0.015232 | 0.05824
-0.28 | 0.006381 | 0.020709 | 0.0797
-0.27 | 0.008757 | 0.028335 | 0.10929
-0.26 | 0.011936 | 0.038481 | 0.14836
-0.25 | 0.016344 | 0.052807 | 0.20292
-0.24 | 0.022289 | 0.0727 | 0.27687
-0.23 | 0.030478 | 0.09939 | 0.37841
-0.22 | 0.04144 | 0.13446 | 0.51449
-0.21 | 0.056454 | 0.1825 | 0.6958
-0.2 | 0.0782 | 0.24712 | 0.9363
-0.19 | 0.10607 | 0.3331 | 1.2574
-0.18 | 0.14358 | 0.45058 | 1.6886
-0.17 | 0.19392 | 0.6035 | 2.2394
-0.16 | 0.26036 | 0.8093 | 2.9674
-0.15 | 0.3496 | 1.0772 | 3.8746
-0.14 | 0.46931 | 1.4326 | 5.0429
-0.13 | 0.6279 | 1.8907 | 6.499
-0.12 | 0.8347 | 2.4839 | 8.256
-0.11 | 1.1052 | 3.2297 | 10.391
-0.1 | 1.4643 | 4.1926 | 12.971
-0.09 | 1.9222 | 5.417 | 15.986
-0.08 | 2.5057 | 6.908 | 19.428
-0.07 | 3.2431 | 8.724 | 23.269
-0.06 | 4.1609 | 10.866 | 27.779
-0.05 | 5.3009 | 13.526 | 32.723
-0.04 | 6.639 | 16.553 | 38.247
-0.03 | 8.29 | 20.052 | 44.16
-0.02 | 10.254 | 24.129 | 50.463
-0.01 | 12.552 | 28.622 | 57.44
0 | 15.186 | 33.801 | 64.92
0.01 | 18.137 | 39.334 | 72.6
0.02 | 21.378 | 45.344 | 80.73
0.03 | 25.052 | 51.781 | 89.38
0.04 | 28.927 | 58.78 | 98.27
0.05 | 33.138 | 66.08 | 107.35
0.06 | 37.546 | 74.02 | 116.95
0.07 | 42.186 | 82.12 | 126.83
0.08 | 46.975 | 90.61 | 136.91
0.09 | 51.857 | 99.39 | 147.25
0.1 | 56.82 | 108.49 | 157.51
0.11 | 61.75 | 117.85 | 168.32
0.12 | 66.74 | 127.54 | 179.22
0.13 | 71.61 | 137.42 | 190.3
0.14 | 76.4 | 147.33 | 201.44
0.15 | 81.14 | 157.63 | 212.66
0.16 | 85.85 | 168.05 | 224.13
0.17 | 90.24 | 178.64 | 235.64
0.18 | 94.53 | 189.27 | 247.1
0.19 | 98.63 | 199.88 | 258.57
0.2 | 102.48 | 210.78 | 270.3
0.21 | 106.21 | 221.76 | 282.16
0.22 | 109.75 | 232.72 | 293.81
0.23 | 113.14 | 243.77 | 305.67
0.24 | 116.28 | 254.74 | 317.26
0.25 | 119.35 | 265.86 | 329.19
0.26 | 122 | 276.96 | 340.87
0.27 | 124.63 | 288 | 352.65
0.28 | 127.15 | 298.84 | 364.23
0.29 | 129.51 | 309.84 | 375.77
0.3 | 131.92 | 320.95 | 387.52
0.31 | 133.82 | 331.82 | 399.02
0.32 | 135.67 | 342.65 | 410.44
0.33 | 137.49 | 353.31 | 421.78
0.34 | 139.42 | 364.01 | 433.09
0.35 | 140.95 | 374.54 | 444.26
0.36 | 142.38 | 384.97 | 455.33
0.37 | 143.7 | 395.32 | 466.4
0.38 | 145.16 | 405.43 | 477.06
0.39 | 146.65 | 415.42 | 487.82
0.4 | 147.73 | 425.28 | 498.37
0.41 | 148.57 | 434.93 | 508.75
0.42 | 149.65 | 444.39 | 519.12
0.43 | 150.65 | 453.77 | 529.17
0.44 | 151.88 | 462.83 | 539.09
0.45 | 152.52 | 471.7 | 548.85
0.46 | 153.28 | 480.41 | 558.53
0.47 | 154.13 | 488.7 | 567.76
0.48 | 155 | 496.93 | 576.6
0.49 | 155.81 | 504.83 | 585.5
0.5 | 156.29 | 512.42 | 594.3

## Tranconductance (mS-mm)
VGS (V) | VDS = 0.100 V | VDS = 0.500 V | VDS = 0.900 V
-0.75 | -0.00297 | -0.01366 | -0.0314
-0.74 | -0.003475 | -0.012785 | -0.0357
-0.73 | -0.003585 | -0.01235 | -0.0351
-0.72 | -0.00308 | -0.01159 | -0.0364
-0.71 | -0.0028 | -0.01013 | -0.03795
-0.7 | -0.002695 | -0.01101 | -0.03455
-0.69 | -0.002645 | -0.01087 | -0.03335
-0.68 | -0.0024605 | -0.009215 | -0.0305
-0.67 | -0.002372 | -0.009795 | -0.0315
-0.66 | -0.002194 | -0.00983 | -0.03075
-0.65 | -0.0022835 | -0.009775 | -0.02905
-0.64 | -0.0022015 | -0.008275 | -0.0279
-0.63 | -0.0015815 | -0.00772 | -0.02495
-0.62 | -0.0016945 | -0.009155 | -0.026
-0.61 | -0.001796 | -0.00819 | -0.0268
-0.6 | -0.001831 | -0.00612 | -0.02495
-0.59 | -0.001918 | -0.006855 | -0.0234
-0.58 | -0.001254 | -0.00812 | -0.0248
-0.57 | -0.0010645 | -0.006605 | -0.023
-0.56 | -0.0014815 | -0.00608 | -0.02285
-0.55 | -0.00153 | -0.005635 | -0.0244
-0.54 | -0.001224 | -0.005845 | -0.02
-0.53 | -0.0011355 | -0.006035 | -0.01815
-0.52 | -0.0011885 | -0.005315 | -0.01745
-0.51 | -0.0010605 | -0.004965 | -0.017
-0.5 | -0.0009345 | -0.00447 | -0.0177
-0.49 | -0.0007875 | -0.00434 | -0.014365
-0.48 | -0.0007265 | -0.00393 | -0.01178
-0.47 | -0.000562 | -0.003195 | -0.01086
-0.46 | -0.0002255 | -0.002595 | -0.009535
-0.45 | -4.5e-06 | -0.001615 | -0.007935
-0.44 | 0.0003715 | 9.5e-05 | -0.00275
-0.43 | 0.0008835 | 0.001295 | 0.00428
-0.42 | 0.0014235 | 0.00351 | 0.012555
-0.41 | 0.002106 | 0.006955 | 0.021825
-0.4 | 0.0033975 | 0.01036 | 0.035875
-0.39 | 0.005071 | 0.01586 | 0.058355
-0.38 | 0.0071265 | 0.02288 | 0.085135
-0.37 | 0.0101665 | 0.03291 | 0.12195
-0.36 | 0.016102 | 0.047325 | 0.17335
-0.35 | 0.0222235 | 0.066465 | 0.2491
-0.34 | 0.02852 | 0.09199 | 0.354
-0.33 | 0.03928 | 0.135065 | 0.4939
-0.32 | 0.05479 | 0.18572 | 0.69065
-0.31 | 0.076375 | 0.24935 | 0.96395
-0.3 | 0.105065 | 0.3456 | 1.3297
-0.29 | 0.154035 | 0.474 | 1.8408
-0.28 | 0.2122 | 0.65515 | 2.5525
-0.27 | 0.27775 | 0.8886 | 3.433
-0.26 | 0.37935 | 1.2236 | 4.6815
-0.25 | 0.51765 | 1.71095 | 6.4255
-0.24 | 0.7067 | 2.32915 | 8.7745
-0.23 | 0.95755 | 3.088 | 11.881
-0.22 | 1.2988 | 4.1555 | 15.8695
-0.21 | 1.838 | 5.633 | 21.0905
-0.2 | 2.4808 | 7.53 | 28.08
-0.19 | 3.269 | 10.173 | 37.615
-0.18 | 4.3925 | 13.52 | 49.1
-0.17 | 5.839 | 17.936 | 63.94
-0.16 | 7.784 | 23.685 | 81.76
-0.15 | 10.4475 | 31.165 | 103.775
-0.14 | 13.915 | 40.675 | 131.22
-0.13 | 18.2695 | 52.565 | 160.655
-0.12 | 23.865 | 66.95 | 194.6
-0.11 | 31.48 | 85.435 | 235.75
-0.1 | 40.85 | 109.365 | 279.75
-0.09 | 52.07 | 135.77 | 322.85
-0.08 | 66.045 | 165.35 | 364.15
-0.07 | 82.76 | 197.9 | 417.55
-0.06 | 102.89 | 240.1 | 472.7
-0.05 | 123.905 | 284.35 | 523.4
-0.04 | 149.455 | 326.3 | 571.85
-0.03 | 180.75 | 378.8 | 610.8
-0.02 | 213.1 | 428.5 | 664
-0.01 | 246.6 | 483.6 | 722.85
0 | 279.25 | 535.6 | 758
0.01 | 309.6 | 577.15 | 790.5
0.02 | 345.75 | 622.35 | 839
0.03 | 377.45 | 671.8 | 877
0.04 | 404.3 | 714.95 | 898.5
0.05 | 430.95 | 762 | 934
0.06 | 452.4 | 802 | 974
0.07 | 471.45 | 829.5 | 998
0.08 | 483.55 | 863.5 | 1021
0.09 | 492.25 | 894 | 1030
0.1 | 494.65 | 923 | 1053.5
0.11 | 496 | 952.5 | 1085.5
0.12 | 493 | 978.5 | 1099
0.13 | 483 | 989.5 | 1111
0.14 | 476.5 | 1010.5 | 1118
0.15 | 472.5 | 1036 | 1134.5
0.16 | 455 | 1050.5 | 1149
0.17 | 434 | 1061 | 1148.5
0.18 | 419.5 | 1062 | 1146.5
0.19 | 397.5 | 1075.5 | 1160
0.2 | 379 | 1094 | 1179.5
0.21 | 363.5 | 1097 | 1175.5
0.22 | 346.5 | 1100.5 | 1175.5
0.23 | 326.5 | 1101 | 1172.5
0.24 | 310.5 | 1104.5 | 1176
0.25 | 286 | 1111 | 1180.5
0.26 | 264 | 1107 | 1173
0.27 | 257.5 | 1094 | 1168
0.28 | 244 | 1092 | 1156
0.29 | 238.5 | 1105.5 | 1164.5
0.3 | 215.5 | 1099 | 1162.5
0.31 | 187.5 | 1085 | 1146
0.32 | 183.5 | 1074.5 | 1138
0.33 | 187.5 | 1068 | 1132.5
0.34 | 173 | 1061.5 | 1124
0.35 | 148 | 1048 | 1112
0.36 | 137.5 | 1039 | 1107
0.37 | 139 | 1023 | 1086.5
0.38 | 147.5 | 1005 | 1071
0.39 | 128.5 | 992.5 | 1065.5
0.4 | 96 | 975.5 | 1046.5
0.41 | 96 | 955.5 | 1037.5
0.42 | 104 | 942 | 1021
0.43 | 111.5 | 922 | 998.5
0.44 | 93.5 | 896.5 | 984
0.45 | 70 | 879 | 972
0.46 | 80.5 | 850 | 945.5
0.47 | 86 | 826 | 903.5
0.48 | 84 | 806.5 | 887
0.49 | 64.5 | 774.5 | 885
0.5 | 48 | 759 | 880