## IDS-VDS Characteristic (mA-mm)
VGS (V) | VDS = 0.100 V | VDS = 0.500 V | VDS = 0.900 V
-0.75 | 0.0008341 | 0.004194 | 0.01545
-0.74 | 0.0007864 | 0.0039979 | 0.014855
-0.73 | 0.0007511 | 0.0038449 | 0.014369
-0.72 | 0.0007144 | 0.0036968 | 0.013945
-0.71 | 0.000681 | 0.0035441 | 0.013474
-0.7 | 0.0006544 | 0.0033871 | 0.01307
-0.69 | 0.000621 | 0.0032652 | 0.012639
-0.68 | 0.0005881 | 0.0031344 | 0.012176
-0.67 | 0.0005558 | 0.0030165 | 0.011794
-0.66 | 0.0005296 | 0.0029048 | 0.011387
-0.65 | 0.0005008 | 0.0027941 | 0.011013
-0.64 | 0.00047976 | 0.0026857 | 0.010668
-0.63 | 0.0004535 | 0.0025694 | 0.010329
-0.62 | 0.0004327 | 0.0024637 | 0.010016
-0.61 | 0.00041077 | 0.0023618 | 0.009601
-0.6 | 0.00038944 | 0.0022869 | 0.009304
-0.59 | 0.00036684 | 0.0021795 | 0.008965
-0.58 | 0.00034981 | 0.0020893 | 0.008659
-0.57 | 0.00033389 | 0.002008 | 0.008349
-0.56 | 0.00031868 | 0.0019273 | 0.008089
-0.55 | 0.00030092 | 0.0018432 | 0.007769
-0.54 | 0.00028601 | 0.0017709 | 0.007539
-0.53 | 0.00027167 | 0.0016935 | 0.007271
-0.52 | 0.00025642 | 0.0016269 | 0.007017
-0.51 | 0.00024457 | 0.0015582 | 0.006793
-0.5 | 0.00023497 | 0.0015099 | 0.006577
-0.49 | 0.00022391 | 0.0014452 | 0.006369
-0.48 | 0.00021235 | 0.001404 | 0.006162
-0.47 | 0.00020413 | 0.0013491 | 0.00596
-0.46 | 0.00019857 | 0.0013165 | 0.005846
-0.45 | 0.00019571 | 0.0012775 | 0.005728
-0.44 | 0.00019435 | 0.0012605 | 0.005633
-0.43 | 0.0001988 | 0.0012524 | 0.005587
-0.42 | 0.00020639 | 0.0012565 | 0.005609
-0.41 | 0.00022201 | 0.0012939 | 0.005714
-0.4 | 0.00024657 | 0.0013623 | 0.005978
-0.39 | 0.00028324 | 0.0014809 | 0.006363
-0.38 | 0.00033824 | 0.0016489 | 0.006923
-0.37 | 0.00041752 | 0.0019024 | 0.007863
-0.36 | 0.00052896 | 0.0022745 | 0.009195
-0.35 | 0.0007239 | 0.0027837 | 0.011152
-0.34 | 0.0009517 | 0.0035184 | 0.013907
-0.33 | 0.0012727 | 0.0045402 | 0.017856
-0.32 | 0.0017148 | 0.006118 | 0.023343
-0.31 | 0.002322 | 0.008111 | 0.030996
-0.3 | 0.0031644 | 0.010889 | 0.041864
-0.29 | 0.0043343 | 0.014729 | 0.056815
-0.28 | 0.006135 | 0.019976 | 0.0774
-0.27 | 0.008418 | 0.027369 | 0.10602
-0.26 | 0.011467 | 0.037387 | 0.14554
-0.25 | 0.015665 | 0.051069 | 0.19883
-0.24 | 0.021371 | 0.07062 | 0.27034
-0.23 | 0.029258 | 0.09613 | 0.36754
-0.22 | 0.039989 | 0.13043 | 0.50101
-0.21 | 0.054527 | 0.1774 | 0.6779
-0.2 | 0.07565 | 0.23896 | 0.915
-0.19 | 0.10216 | 0.32367 | 1.2262
-0.18 | 0.13927 | 0.43775 | 1.6519
-0.17 | 0.18784 | 0.5881 | 2.1723
-0.16 | 0.25333 | 0.7876 | 2.8888
-0.15 | 0.34132 | 1.0518 | 3.7746
-0.14 | 0.45754 | 1.3995 | 4.9047
-0.13 | 0.6143 | 1.8439 | 6.305
-0.12 | 0.8155 | 2.4213 | 8.048
-0.11 | 1.0845 | 3.1563 | 10.124
-0.1 | 1.4298 | 4.099 | 12.599
-0.09 | 1.8825 | 5.2739 | 15.528
-0.08 | 2.4491 | 6.738 | 18.859
-0.07 | 3.1752 | 8.494 | 22.64
-0.06 | 4.0814 | 10.612 | 26.959
-0.05 | 5.1985 | 13.192 | 31.683
-0.04 | 6.496 | 16.115 | 36.875
-0.03 | 8.119 | 19.57 | 42.623
-0.02 | 10.032 | 23.407 | 48.699
-0.01 | 12.244 | 27.783 | 55.279
0 | 14.824 | 32.669 | 62.39
0.01 | 17.675 | 37.991 | 69.77
0.02 | 20.851 | 43.785 | 77.34
0.03 | 24.381 | 50.056 | 85.51
0.04 | 28.148 | 56.695 | 93.93
0.05 | 32.169 | 63.6 | 102.64
0.06 | 36.379 | 71.1 | 111.6
0.07 | 40.882 | 78.83 | 120.78
0.08 | 45.432 | 86.89 | 130.36
0.09 | 50.042 | 95.23 | 140.04
0.1 | 54.756 | 103.86 | 149.9
0.11 | 59.41 | 112.62 | 160.11
0.12 | 64.15 | 121.84 | 170.2
0.13 | 68.83 | 131.1 | 180.63
0.14 | 73.4 | 140.59 | 191.14
0.15 | 77.9 | 150.21 | 201.76
0.16 | 82.3 | 159.99 | 212.52
0.17 | 86.41 | 169.98 | 223.26
0.18 | 90.34 | 179.97 | 234.08
0.19 | 94.08 | 190.14 | 245.08
0.2 | 97.79 | 200.42 | 256.06
0.21 | 101.38 | 210.67 | 267.18
0.22 | 104.74 | 221.09 | 278.38
0.23 | 107.79 | 231.47 | 289.48
0.24 | 110.66 | 241.8 | 300.58
0.25 | 113.27 | 252.36 | 311.93
0.26 | 115.97 | 262.75 | 322.79
0.27 | 118.59 | 273.23 | 334.02
0.28 | 120.94 | 283.66 | 345.18
0.29 | 122.99 | 294.03 | 356.2
0.3 | 124.98 | 304.45 | 367.36
0.31 | 126.57 | 314.79 | 378.26
0.32 | 128.61 | 325.07 | 389.28
0.33 | 130.38 | 335.38 | 400.21
0.34 | 131.94 | 345.54 | 411.14
0.35 | 133.24 | 355.48 | 421.76
0.36 | 134.52 | 365.49 | 432.47
0.37 | 135.98 | 375.37 | 443.14
0.38 | 137.35 | 385.17 | 453.72
0.39 | 138.35 | 394.82 | 464.16
0.4 | 139.2 | 404.22 | 474.18
0.41 | 140.47 | 413.56 | 484.51
0.42 | 141.56 | 422.82 | 494.68
0.43 | 142.44 | 431.83 | 504.62
0.44 | 143.12 | 440.57 | 514.43
0.45 | 143.62 | 449.26 | 524.01
0.46 | 144.71 | 457.8 | 533.61
0.47 | 145.54 | 465.93 | 542.97
0.48 | 146.21 | 474.05 | 552.16
0.49 | 146.68 | 481.76 | 561.11
0.5 | 147.27 | 489.33 | 569.6

## Tranconductance (mS-mm)
VGS (V) | VDS = 0.100 V | VDS = 0.500 V | VDS = 0.900 V
-0.75 | -0.00477 | -0.01961 | -0.0595
-0.74 | -0.00415 | -0.017455 | -0.05405
-0.73 | -0.0036 | -0.015055 | -0.0455
-0.72 | -0.003505 | -0.01504 | -0.04475
-0.71 | -0.003 | -0.015485 | -0.04375
-0.7 | -0.003 | -0.013945 | -0.04175
-0.69 | -0.003315 | -0.012635 | -0.0447
-0.68 | -0.00326 | -0.012435 | -0.04225
-0.67 | -0.002925 | -0.01148 | -0.03945
-0.66 | -0.00275 | -0.01112 | -0.03905
-0.65 | -0.002492 | -0.010955 | -0.03595
-0.64 | -0.002365 | -0.011235 | -0.0342
-0.63 | -0.002353 | -0.0111 | -0.0326
-0.62 | -0.0021365 | -0.01038 | -0.0364
-0.61 | -0.002163 | -0.00884 | -0.0356
-0.6 | -0.0021965 | -0.009115 | -0.0318
-0.59 | -0.0019815 | -0.00988 | -0.03225
-0.58 | -0.0016475 | -0.008575 | -0.0308
-0.57 | -0.0015565 | -0.0081 | -0.0285
-0.56 | -0.0016485 | -0.00824 | -0.029
-0.55 | -0.0016335 | -0.00782 | -0.0275
-0.54 | -0.0014625 | -0.007485 | -0.0249
-0.53 | -0.0014795 | -0.0072 | -0.0261
-0.52 | -0.001355 | -0.006765 | -0.0239
-0.51 | -0.0010725 | -0.00585 | -0.022
-0.5 | -0.001033 | -0.00565 | -0.0212
-0.49 | -0.001131 | -0.005295 | -0.02075
-0.48 | -0.000989 | -0.004805 | -0.02045
-0.47 | -0.000689 | -0.004375 | -0.0158
-0.46 | -0.000421 | -0.00358 | -0.0116
-0.45 | -0.000211 | -0.0028 | -0.01065
-0.44 | 0.0001545 | -0.001255 | -0.00705
-0.43 | 0.000602 | -0.0002 | -0.0012
-0.42 | 0.0011605 | 0.002075 | 0.00635
-0.41 | 0.002009 | 0.00529 | 0.01845
-0.4 | 0.0030615 | 0.00935 | 0.03245
-0.39 | 0.0045835 | 0.01433 | 0.04725
-0.38 | 0.006714 | 0.021075 | 0.075
-0.37 | 0.009536 | 0.03128 | 0.1136
-0.36 | 0.015319 | 0.044065 | 0.16445
-0.35 | 0.021137 | 0.062195 | 0.2356
-0.34 | 0.02744 | 0.087825 | 0.3352
-0.33 | 0.038155 | 0.12998 | 0.4718
-0.32 | 0.052465 | 0.17854 | 0.657
-0.31 | 0.07248 | 0.23855 | 0.92605
-0.3 | 0.100615 | 0.3309 | 1.29095
-0.29 | 0.14853 | 0.45435 | 1.7768
-0.28 | 0.204185 | 0.632 | 2.46025
-0.27 | 0.2666 | 0.87055 | 3.407
-0.26 | 0.36235 | 1.185 | 4.6405
-0.25 | 0.4952 | 1.66165 | 6.24
-0.24 | 0.67965 | 2.25305 | 8.4355
-0.23 | 0.9309 | 2.9905 | 11.5335
-0.22 | 1.26345 | 4.0635 | 15.518
-0.21 | 1.78305 | 5.4265 | 20.6995
-0.2 | 2.38165 | 7.3135 | 27.415
-0.19 | 3.181 | 9.9395 | 36.845
-0.18 | 4.284 | 13.2215 | 47.305
-0.17 | 5.703 | 17.4925 | 61.845
-0.16 | 7.674 | 23.185 | 80.115
-0.15 | 10.2105 | 30.595 | 100.795
-0.14 | 13.649 | 39.605 | 126.52
-0.13 | 17.898 | 51.09 | 157.165
-0.12 | 23.51 | 65.62 | 190.95
-0.11 | 30.715 | 83.885 | 227.55
-0.1 | 39.9 | 105.88 | 270.2
-0.09 | 50.965 | 131.95 | 313
-0.08 | 64.635 | 161.005 | 355.6
-0.07 | 81.615 | 193.7 | 405
-0.06 | 101.165 | 234.9 | 452.15
-0.05 | 120.73 | 275.15 | 495.8
-0.04 | 146.025 | 318.9 | 547
-0.03 | 176.8 | 364.6 | 591.2
-0.02 | 206.25 | 410.65 | 632.8
-0.01 | 239.6 | 463.1 | 684.55
0 | 271.55 | 510.4 | 724.55
0.01 | 301.35 | 555.8 | 747.5
0.02 | 335.3 | 603.25 | 787
0.03 | 364.85 | 645.5 | 829.5
0.04 | 389.4 | 677.2 | 856.5
0.05 | 411.55 | 720.25 | 883.5
0.06 | 435.65 | 761.5 | 907
0.07 | 452.65 | 789.5 | 938
0.08 | 458 | 820 | 963
0.09 | 466.2 | 848.5 | 977
0.1 | 468.4 | 869.5 | 1003.5
0.11 | 469.7 | 899 | 1015
0.12 | 471 | 924 | 1026
0.13 | 462.5 | 937.5 | 1047
0.14 | 453.5 | 955.5 | 1056.5
0.15 | 445 | 970 | 1069
0.16 | 425.5 | 988.5 | 1075
0.17 | 402 | 999 | 1078
0.18 | 383.5 | 1008 | 1091
0.19 | 372.5 | 1022.5 | 1099
0.2 | 365 | 1026.5 | 1105
0.21 | 347.5 | 1033.5 | 1116
0.22 | 320.5 | 1040 | 1115
0.23 | 296 | 1035.5 | 1110
0.24 | 274 | 1044.5 | 1122.5
0.25 | 265.5 | 1047.5 | 1110.5
0.26 | 266 | 1043.5 | 1104.5
0.27 | 248.5 | 1045.5 | 1119.5
0.28 | 220 | 1040 | 1109
0.29 | 202 | 1039.5 | 1109
0.3 | 179 | 1038 | 1103
0.31 | 181.5 | 1031 | 1096
0.32 | 190.5 | 1029.5 | 1097.5
0.33 | 166.5 | 1023.5 | 1093
0.34 | 143 | 1005 | 1077.5
0.35 | 129 | 997.5 | 1066.5
0.36 | 137 | 994.5 | 1069
0.37 | 141.5 | 984 | 1062.5
0.38 | 118.5 | 972.5 | 1051
0.39 | 92.5 | 952.5 | 1023
0.4 | 106 | 937 | 1017.5
0.41 | 118 | 930 | 1025
0.42 | 98.5 | 913.5 | 1005.5
0.43 | 78 | 887.5 | 987.5
0.44 | 59 | 871.5 | 969.5
0.45 | 79.5 | 861.5 | 959
0.46 | 96 | 833.5 | 948
0.47 | 75 | 812.5 | 927.5
0.48 | 57 | 791.5 | 907
0.49 | 53 | 764 | 872
0.5 | 59 | 757 | 849