## IDS-VDS Characteristic (mA-mm)
VGS (V) | VDS = 0.100 V | VDS = 0.500 V | VDS = 0.900 V
-0.75 | 0.0007477 | 0.0036907 | 0.013111
-0.74 | 0.0007126 | 0.0035379 | 0.012725
-0.73 | 0.0006771 | 0.0033993 | 0.012297
-0.72 | 0.0006433 | 0.0032652 | 0.011916
-0.71 | 0.0006108 | 0.0031445 | 0.011533
-0.7 | 0.0005818 | 0.0030368 | 0.011176
-0.69 | 0.0005559 | 0.0029053 | 0.010803
-0.68 | 0.0005281 | 0.0027809 | 0.010349
-0.67 | 0.0005002 | 0.0026779 | 0.010119
-0.66 | 0.00048249 | 0.0025649 | 0.009791
-0.65 | 0.00045872 | 0.002477 | 0.009454
-0.64 | 0.0004334 | 0.0023834 | 0.009099
-0.63 | 0.00041192 | 0.0022929 | 0.008846
-0.62 | 0.00039374 | 0.0021958 | 0.008502
-0.61 | 0.00037772 | 0.0020935 | 0.008256
-0.6 | 0.00035611 | 0.0020089 | 0.007981
-0.59 | 0.00034044 | 0.0019515 | 0.007728
-0.58 | 0.00032224 | 0.0018627 | 0.007442
-0.57 | 0.00030807 | 0.0017806 | 0.007178
-0.56 | 0.00029302 | 0.0017066 | 0.006975
-0.55 | 0.00027518 | 0.0016263 | 0.006687
-0.54 | 0.00026315 | 0.0015686 | 0.006499
-0.53 | 0.00024899 | 0.0015002 | 0.006276
-0.52 | 0.00023517 | 0.0014344 | 0.006028
-0.51 | 0.00022445 | 0.0013862 | 0.005824
-0.5 | 0.00021398 | 0.0013363 | 0.005656
-0.49 | 0.00020605 | 0.0012817 | 0.005491
-0.48 | 0.00019608 | 0.0012537 | 0.00533
-0.47 | 0.00019064 | 0.0012093 | 0.005186
-0.46 | 0.00018673 | 0.0011734 | 0.005092
-0.45 | 0.00018211 | 0.0011502 | 0.0049632
-0.44 | 0.0001819 | 0.0011416 | 0.0048909
-0.43 | 0.00018656 | 0.0011403 | 0.0048598
-0.42 | 0.00019541 | 0.0011518 | 0.0049153
-0.41 | 0.0002109 | 0.0011957 | 0.0050561
-0.4 | 0.00023645 | 0.0012591 | 0.0052943
-0.39 | 0.00027284 | 0.0013726 | 0.0056645
-0.38 | 0.00032719 | 0.0015399 | 0.006328
-0.37 | 0.00040551 | 0.0017953 | 0.007232
-0.36 | 0.00051622 | 0.002153 | 0.008598
-0.35 | 0.000707 | 0.0026573 | 0.010497
-0.34 | 0.0009326 | 0.0033918 | 0.013182
-0.33 | 0.0012492 | 0.0043978 | 0.017062
-0.32 | 0.0016811 | 0.005879 | 0.022405
-0.31 | 0.0022858 | 0.007841 | 0.029854
-0.3 | 0.0031149 | 0.010593 | 0.040505
-0.29 | 0.004264 | 0.014379 | 0.055208
-0.28 | 0.005927 | 0.019524 | 0.07489
-0.27 | 0.008121 | 0.026749 | 0.10274
-0.26 | 0.011098 | 0.036493 | 0.14103
-0.25 | 0.015209 | 0.049849 | 0.19218
-0.24 | 0.020759 | 0.06894 | 0.26283
-0.23 | 0.028368 | 0.09396 | 0.35753
-0.22 | 0.038872 | 0.12779 | 0.48759
-0.21 | 0.053072 | 0.17238 | 0.6588
-0.2 | 0.07413 | 0.23449 | 0.8933
-0.19 | 0.10001 | 0.31737 | 1.1975
-0.18 | 0.13619 | 0.42876 | 1.6092
-0.17 | 0.18393 | 0.5784 | 2.1234
-0.16 | 0.24737 | 0.7717 | 2.8255
-0.15 | 0.33225 | 1.0242 | 3.6902
-0.14 | 0.44696 | 1.3647 | 4.8148
-0.13 | 0.5972 | 1.8052 | 6.214
-0.12 | 0.7954 | 2.3716 | 7.926
-0.11 | 1.0541 | 3.1002 | 9.991
-0.1 | 1.3956 | 4.0058 | 12.496
-0.09 | 1.8385 | 5.1879 | 15.394
-0.08 | 2.3951 | 6.631 | 18.749
-0.07 | 3.1164 | 8.384 | 22.64
-0.06 | 4.0071 | 10.524 | 26.984
-0.05 | 5.1141 | 13.069 | 31.883
-0.04 | 6.431 | 16.044 | 37.135
-0.03 | 8.027 | 19.505 | 43.02
-0.02 | 9.965 | 23.46 | 49.345
-0.01 | 12.195 | 27.875 | 56.156
0 | 14.788 | 32.903 | 63.51
0.01 | 17.683 | 38.36 | 71.21
0.02 | 20.917 | 44.261 | 79.05
0.03 | 24.517 | 50.852 | 87.72
0.04 | 28.376 | 57.65 | 96.47
0.05 | 32.524 | 64.78 | 105.61
0.06 | 36.867 | 72.59 | 114.94
0.07 | 41.507 | 80.75 | 124.69
0.08 | 46.2 | 89.05 | 134.62
0.09 | 51.056 | 97.89 | 144.83
0.1 | 56.02 | 106.73 | 155.25
0.11 | 60.83 | 116.07 | 165.73
0.12 | 65.84 | 125.67 | 176.63
0.13 | 70.85 | 135.44 | 187.58
0.14 | 75.68 | 145.27 | 198.67
0.15 | 80.36 | 155.45 | 209.94
0.16 | 84.91 | 165.87 | 221.08
0.17 | 89.33 | 176.28 | 232.52
0.18 | 93.57 | 186.81 | 243.97
0.19 | 97.74 | 197.39 | 255.51
0.2 | 101.74 | 208.21 | 267.14
0.21 | 105.43 | 219.11 | 278.85
0.22 | 109.03 | 230 | 290.48
0.23 | 112.16 | 240.99 | 302.2
0.24 | 115.33 | 251.83 | 313.93
0.25 | 118.43 | 263.01 | 325.56
0.26 | 121.24 | 273.99 | 337.32
0.27 | 124.02 | 284.94 | 349.01
0.28 | 126.28 | 295.83 | 360.56
0.29 | 128.5 | 306.82 | 372.19
0.3 | 130.78 | 317.77 | 383.71
0.31 | 132.86 | 328.59 | 395.3
0.32 | 134.99 | 339.36 | 406.66
0.33 | 136.87 | 349.9 | 418.06
0.34 | 138.27 | 360.64 | 429.3
0.35 | 139.89 | 371.16 | 440.29
0.36 | 141.64 | 381.54 | 451.42
0.37 | 143.06 | 391.95 | 462.35
0.38 | 144.32 | 401.88 | 473.19
0.39 | 145.42 | 411.96 | 483.75
0.4 | 146.46 | 421.75 | 494.35
0.41 | 148.07 | 431.45 | 504.74
0.42 | 149 | 440.92 | 515.09
0.43 | 149.74 | 450.21 | 525.26
0.44 | 150.71 | 459.32 | 534.96
0.45 | 151.6 | 468.16 | 544.82
0.46 | 152.69 | 476.81 | 554.5
0.47 | 153.38 | 485.16 | 563.83
0.48 | 153.89 | 493.33 | 572.8
0.49 | 154.61 | 501.26 | 581.8
0.5 | 155.73 | 508.89 | 590.8

## Tranconductance (mS-mm)
VGS (V) | VDS = 0.100 V | VDS = 0.500 V | VDS = 0.900 V
-0.75 | -0.00351 | -0.01528 | -0.0386
-0.74 | -0.00353 | -0.01457 | -0.0407
-0.73 | -0.003465 | -0.013635 | -0.04045
-0.72 | -0.003315 | -0.01274 | -0.0382
-0.71 | -0.003075 | -0.01142 | -0.037
-0.7 | -0.002745 | -0.01196 | -0.0365
-0.69 | -0.002685 | -0.012795 | -0.04135
-0.68 | -0.002785 | -0.01137 | -0.0342
-0.67 | -0.0022805 | -0.0108 | -0.0279
-0.66 | -0.002074 | -0.010045 | -0.03325
-0.65 | -0.0024545 | -0.009075 | -0.0346
-0.64 | -0.00234 | -0.009205 | -0.0304
-0.63 | -0.001983 | -0.00938 | -0.02985
-0.62 | -0.00171 | -0.00997 | -0.0295
-0.61 | -0.0018815 | -0.009345 | -0.02605
-0.6 | -0.001864 | -0.0071 | -0.0264
-0.59 | -0.0016935 | -0.00731 | -0.02695
-0.58 | -0.0016185 | -0.008545 | -0.0275
-0.57 | -0.001461 | -0.007805 | -0.02335
-0.56 | -0.0016445 | -0.007715 | -0.02455
-0.55 | -0.0014935 | -0.0069 | -0.0238
-0.54 | -0.0013095 | -0.006305 | -0.02055
-0.53 | -0.001399 | -0.00671 | -0.02355
-0.52 | -0.001227 | -0.0057 | -0.0226
-0.51 | -0.0010595 | -0.004905 | -0.0186
-0.5 | -0.00092 | -0.005225 | -0.01665
-0.49 | -0.000895 | -0.00413 | -0.0163
-0.48 | -0.0007705 | -0.00362 | -0.01525
-0.47 | -0.0004675 | -0.004015 | -0.0119
-0.46 | -0.0004265 | -0.002955 | -0.01114
-0.45 | -0.0002415 | -0.00159 | -0.010055
-0.44 | 0.0002225 | -0.000495 | -0.00517
-0.43 | 0.0006755 | 0.00051 | 0.00122
-0.42 | 0.001217 | 0.00277 | 0.009815
-0.41 | 0.002052 | 0.005365 | 0.01895
-0.4 | 0.003097 | 0.008845 | 0.03042
-0.39 | 0.004537 | 0.01404 | 0.051685
-0.38 | 0.0066335 | 0.021135 | 0.078375
-0.37 | 0.0094515 | 0.030655 | 0.1135
-0.36 | 0.0150745 | 0.0431 | 0.16325
-0.35 | 0.020819 | 0.06194 | 0.2292
-0.34 | 0.02711 | 0.087025 | 0.32825
-0.33 | 0.037425 | 0.12436 | 0.46115
-0.32 | 0.05183 | 0.17216 | 0.6396
-0.31 | 0.07169 | 0.2357 | 0.905
-0.3 | 0.09891 | 0.3269 | 1.2677
-0.29 | 0.140605 | 0.44655 | 1.71925
-0.28 | 0.19285 | 0.6185 | 2.3766
-0.27 | 0.25855 | 0.84845 | 3.307
-0.26 | 0.3544 | 1.155 | 4.472
-0.25 | 0.48305 | 1.62235 | 6.09
-0.24 | 0.65795 | 2.20555 | 8.2675
-0.23 | 0.90565 | 2.9425 | 11.238
-0.22 | 1.2352 | 3.921 | 15.0635
-0.21 | 1.7629 | 5.335 | 20.2855
-0.2 | 2.3469 | 7.2495 | 26.935
-0.19 | 3.103 | 9.7135 | 35.795
-0.18 | 4.196 | 13.0515 | 46.295
-0.17 | 5.559 | 17.147 | 60.815
-0.16 | 7.416 | 22.29 | 78.34
-0.15 | 9.9795 | 29.65 | 99.465
-0.14 | 13.2475 | 39.05 | 126.19
-0.13 | 17.422 | 50.345 | 155.56
-0.12 | 22.845 | 64.75 | 188.85
-0.11 | 30.01 | 81.71 | 228.5
-0.1 | 39.22 | 104.385 | 270.15
-0.09 | 49.975 | 131.26 | 312.65
-0.08 | 63.895 | 159.805 | 362.3
-0.07 | 80.6 | 194.65 | 411.75
-0.06 | 99.885 | 234.25 | 462.15
-0.05 | 121.195 | 276 | 507.55
-0.04 | 145.645 | 321.8 | 556.85
-0.03 | 176.7 | 370.8 | 610.5
-0.02 | 208.4 | 418.5 | 656.8
-0.01 | 241.15 | 472.15 | 708.25
0 | 274.4 | 524.25 | 752.7
0.01 | 306.45 | 567.9 | 777
0.02 | 341.7 | 624.6 | 825.5
0.03 | 372.95 | 669.45 | 871
0.04 | 400.35 | 696.4 | 894.5
0.05 | 424.55 | 747 | 923.5
0.06 | 449.15 | 798.5 | 954
0.07 | 466.65 | 823 | 984
0.08 | 477.45 | 857 | 1007
0.09 | 491 | 884 | 1031.5
0.1 | 488.7 | 909 | 1045
0.11 | 491 | 947 | 1069
0.12 | 501 | 968.5 | 1092.5
0.13 | 492 | 980 | 1102
0.14 | 475.5 | 1000.5 | 1118
0.15 | 461.5 | 1030 | 1120.5
0.16 | 448.5 | 1041.5 | 1129
0.17 | 433 | 1047 | 1144.5
0.18 | 420.5 | 1055.5 | 1149.5
0.19 | 408.5 | 1070 | 1158.5
0.2 | 384.5 | 1086 | 1167
0.21 | 364.5 | 1089.5 | 1167
0.22 | 336.5 | 1094 | 1167.5
0.23 | 315 | 1091.5 | 1172.5
0.24 | 313.5 | 1101 | 1168
0.25 | 295.5 | 1108 | 1169.5
0.26 | 279.5 | 1096.5 | 1172.5
0.27 | 252 | 1092 | 1162
0.28 | 224 | 1094 | 1159
0.29 | 225 | 1097 | 1157.5
0.3 | 218 | 1088.5 | 1155.5
0.31 | 210.5 | 1079.5 | 1147.5
0.32 | 200.5 | 1065.5 | 1138
0.33 | 164 | 1064 | 1132
0.34 | 151 | 1063 | 1111.5
0.35 | 168.5 | 1045 | 1106
0.36 | 158.5 | 1039.5 | 1103
0.37 | 134 | 1017 | 1088.5
0.38 | 118 | 1000.5 | 1070
0.39 | 107 | 993.5 | 1058
0.4 | 132.5 | 974.5 | 1049.5
0.41 | 127 | 958.5 | 1037
0.42 | 83.5 | 938 | 1026
0.43 | 85.5 | 920 | 993.5
0.44 | 93 | 897.5 | 978
0.45 | 99 | 874.5 | 977
0.46 | 89 | 850 | 950.5
0.47 | 60 | 826 | 915
0.48 | 61.5 | 805 | 898.5
0.49 | 92 | 778 | 900
0.5 | 112 | 763 | 900