## IDS-VDS Characteristic (mA-mm)
VGS (V) | VDS = 0.100 V | VDS = 0.500 V | VDS = 0.900 V
-0.75 | 0.0010046 | 0.005025 | 0.018971
-0.74 | 0.0009499 | 0.0048281 | 0.018276
-0.73 | 0.0009092 | 0.0046095 | 0.017598
-0.72 | 0.0008603 | 0.0044396 | 0.016989
-0.71 | 0.0008108 | 0.0042602 | 0.016474
-0.7 | 0.0007727 | 0.0041069 | 0.015908
-0.69 | 0.000735 | 0.0039506 | 0.015449
-0.68 | 0.0006962 | 0.0037679 | 0.014917
-0.67 | 0.0006627 | 0.0036108 | 0.01448
-0.66 | 0.0006369 | 0.0034702 | 0.013958
-0.65 | 0.0006035 | 0.003309 | 0.013428
-0.64 | 0.0005732 | 0.0032017 | 0.013047
-0.63 | 0.0005415 | 0.0030667 | 0.012527
-0.62 | 0.0005156 | 0.0029296 | 0.012152
-0.61 | 0.00049108 | 0.0028184 | 0.011703
-0.6 | 0.00046744 | 0.0027067 | 0.011308
-0.59 | 0.00044457 | 0.0026138 | 0.010927
-0.58 | 0.00042122 | 0.0024863 | 0.010614
-0.57 | 0.00039955 | 0.0023844 | 0.010324
-0.56 | 0.00038036 | 0.0022881 | 0.009856
-0.55 | 0.00036053 | 0.0021927 | 0.009485
-0.54 | 0.0003413 | 0.0021006 | 0.009283
-0.53 | 0.00032153 | 0.0020265 | 0.008941
-0.52 | 0.00030775 | 0.0019383 | 0.008588
-0.51 | 0.00029081 | 0.0018572 | 0.008261
-0.5 | 0.00027583 | 0.0017922 | 0.008038
-0.49 | 0.0002658 | 0.0017186 | 0.007785
-0.48 | 0.00025358 | 0.0016535 | 0.007509
-0.47 | 0.00024217 | 0.0016007 | 0.007306
-0.46 | 0.00023426 | 0.0015382 | 0.007081
-0.45 | 0.00022723 | 0.0014978 | 0.006899
-0.44 | 0.00022532 | 0.0014622 | 0.006722
-0.43 | 0.00022621 | 0.0014399 | 0.00663
-0.42 | 0.00023012 | 0.0014382 | 0.006615
-0.41 | 0.00024306 | 0.0014539 | 0.00664
-0.4 | 0.00026343 | 0.0015028 | 0.006784
-0.39 | 0.00029711 | 0.0016026 | 0.007061
-0.38 | 0.00034624 | 0.0017505 | 0.007599
-0.37 | 0.0004191 | 0.0019721 | 0.008361
-0.36 | 0.0005235 | 0.0022965 | 0.009492
-0.35 | 0.0007031 | 0.0027643 | 0.011212
-0.34 | 0.0009217 | 0.0034369 | 0.013693
-0.33 | 0.0012195 | 0.0043772 | 0.017227
-0.32 | 0.001638 | 0.0056936 | 0.02214
-0.31 | 0.0022086 | 0.007684 | 0.029078
-0.3 | 0.0030159 | 0.010268 | 0.038851
-0.29 | 0.0041241 | 0.013807 | 0.052526
-0.28 | 0.0056558 | 0.018773 | 0.07151
-0.27 | 0.008033 | 0.025622 | 0.09777
-0.26 | 0.010983 | 0.034919 | 0.13318
-0.25 | 0.014987 | 0.047501 | 0.18108
-0.24 | 0.020552 | 0.06616 | 0.24793
-0.23 | 0.028093 | 0.09001 | 0.33909
-0.22 | 0.038399 | 0.12273 | 0.46072
-0.21 | 0.052393 | 0.16571 | 0.6264
-0.2 | 0.07269 | 0.22593 | 0.843
-0.19 | 0.09891 | 0.30578 | 1.1381
-0.18 | 0.13442 | 0.41338 | 1.5284
-0.17 | 0.18178 | 0.55571 | 2.0375
-0.16 | 0.24515 | 0.7475 | 2.6936
-0.15 | 0.32974 | 1.0011 | 3.5305
-0.14 | 0.44412 | 1.3258 | 4.5844
-0.13 | 0.5952 | 1.7596 | 5.96
-0.12 | 0.7932 | 2.3144 | 7.606
-0.11 | 1.0518 | 3.0091 | 9.617
-0.1 | 1.3915 | 3.9138 | 11.949
-0.09 | 1.8291 | 5.0527 | 14.766
-0.08 | 2.3919 | 6.457 | 17.94
-0.07 | 3.0972 | 8.14 | 21.59
-0.06 | 3.9761 | 10.211 | 25.703
-0.05 | 5.0899 | 12.622 | 30.334
-0.04 | 6.355 | 15.532 | 35.371
-0.03 | 7.952 | 18.811 | 40.837
-0.02 | 9.825 | 22.582 | 46.771
-0.01 | 12.013 | 26.85 | 53.008
0 | 14.518 | 31.54 | 59.87
0.01 | 17.341 | 36.668 | 67
0.02 | 20.423 | 42.26 | 74.39
0.03 | 23.892 | 48.332 | 82.28
0.04 | 27.607 | 54.667 | 90.38
0.05 | 31.518 | 61.61 | 98.69
0.06 | 35.69 | 68.67 | 107.45
0.07 | 40.037 | 76.2 | 116.43
0.08 | 44.462 | 83.99 | 125.63
0.09 | 48.983 | 92.1 | 134.98
0.1 | 53.589 | 100.46 | 144.38
0.11 | 58.07 | 108.99 | 154.23
0.12 | 62.75 | 117.96 | 164.24
0.13 | 67.24 | 126.93 | 174.24
0.14 | 71.69 | 136.09 | 184.39
0.15 | 75.96 | 145.33 | 194.68
0.16 | 80.15 | 154.92 | 205.15
0.17 | 84.16 | 164.59 | 215.58
0.18 | 88.05 | 174.33 | 226.16
0.19 | 91.8 | 184.13 | 236.61
0.2 | 95.29 | 193.88 | 247.42
0.21 | 98.68 | 203.96 | 258.26
0.22 | 101.7 | 214.09 | 268.94
0.23 | 104.68 | 224.14 | 279.88
0.24 | 107.59 | 234.28 | 290.53
0.25 | 110.26 | 244.41 | 301.54
0.26 | 112.84 | 254.59 | 312.33
0.27 | 115.03 | 264.65 | 323.07
0.28 | 117.09 | 274.87 | 333.98
0.29 | 119.19 | 284.85 | 344.71
0.3 | 121.32 | 295.09 | 355.62
0.31 | 123.14 | 305.21 | 366.43
0.32 | 124.86 | 315.19 | 377.1
0.33 | 126.27 | 325.22 | 387.67
0.34 | 127.65 | 334.94 | 398.39
0.35 | 129.38 | 344.84 | 408.9
0.36 | 130.68 | 354.61 | 419.39
0.37 | 131.76 | 364.31 | 430
0.38 | 132.84 | 373.86 | 440.11
0.39 | 133.91 | 383.21 | 450.5
0.4 | 135.24 | 392.54 | 460.59
0.41 | 135.95 | 401.72 | 470.66
0.42 | 136.72 | 410.77 | 480.69
0.43 | 137.63 | 419.6 | 490.46
0.44 | 138.67 | 428.34 | 500.26
0.45 | 139.43 | 436.84 | 509.86
0.46 | 140.07 | 445.24 | 519.44
0.47 | 140.6 | 453.42 | 528.6
0.48 | 141.42 | 461.24 | 537.84
0.49 | 142.3 | 469.04 | 546.91
0.5 | 142.66 | 476.56 | 555.77

## Tranconductance (mS-mm)
VGS (V) | VDS = 0.100 V | VDS = 0.500 V | VDS = 0.900 V
-0.75 | -0.00547 | -0.01969 | -0.0695
-0.74 | -0.00477 | -0.020775 | -0.06865
-0.73 | -0.00448 | -0.019425 | -0.06435
-0.72 | -0.00492 | -0.017465 | -0.0562
-0.71 | -0.00438 | -0.016635 | -0.05405
-0.7 | -0.00379 | -0.01548 | -0.05125
-0.69 | -0.003825 | -0.01695 | -0.04955
-0.68 | -0.003615 | -0.01699 | -0.04845
-0.67 | -0.002965 | -0.014885 | -0.04795
-0.66 | -0.00296 | -0.01509 | -0.0526
-0.65 | -0.003185 | -0.013425 | -0.04555
-0.64 | -0.0031 | -0.012115 | -0.04505
-0.63 | -0.00288 | -0.013605 | -0.04475
-0.62 | -0.002521 | -0.012415 | -0.0412
-0.61 | -0.002408 | -0.011145 | -0.0422
-0.6 | -0.0023255 | -0.01023 | -0.0388
-0.59 | -0.002311 | -0.01102 | -0.0347
-0.58 | -0.002251 | -0.01147 | -0.03015
-0.57 | -0.002043 | -0.00991 | -0.0379
-0.56 | -0.001951 | -0.009585 | -0.04195
-0.55 | -0.001953 | -0.009375 | -0.02865
-0.54 | -0.00195 | -0.00831 | -0.0272
-0.53 | -0.0016775 | -0.008115 | -0.03475
-0.52 | -0.001536 | -0.008465 | -0.034
-0.51 | -0.001596 | -0.007305 | -0.0275
-0.5 | -0.0012505 | -0.00693 | -0.0238
-0.49 | -0.0011125 | -0.006935 | -0.02645
-0.48 | -0.0011815 | -0.005895 | -0.02395
-0.47 | -0.000966 | -0.005765 | -0.0214
-0.46 | -0.000747 | -0.005145 | -0.02035
-0.45 | -0.000447 | -0.0038 | -0.01795
-0.44 | -5.1e-05 | -0.002895 | -0.01345
-0.43 | 0.00024 | -0.0012 | -0.00535
-0.42 | 0.0008425 | 0.0007 | 0.0005
-0.41 | 0.0016655 | 0.00323 | 0.00845
-0.4 | 0.0027025 | 0.007435 | 0.02105
-0.39 | 0.0041405 | 0.012385 | 0.04075
-0.38 | 0.0060995 | 0.018475 | 0.065
-0.37 | 0.008863 | 0.0273 | 0.09465
-0.36 | 0.0142 | 0.03961 | 0.14255
-0.35 | 0.01991 | 0.05702 | 0.21005
-0.34 | 0.02582 | 0.080645 | 0.30075
-0.33 | 0.035815 | 0.112835 | 0.42235
-0.32 | 0.049455 | 0.16534 | 0.59255
-0.31 | 0.068895 | 0.22872 | 0.83555
-0.3 | 0.095775 | 0.30615 | 1.1724
-0.29 | 0.131995 | 0.42525 | 1.63295
-0.28 | 0.195445 | 0.59075 | 2.2622
-0.27 | 0.26636 | 0.8073 | 3.0835
-0.26 | 0.3477 | 1.09395 | 4.1655
-0.25 | 0.47845 | 1.56205 | 5.7375
-0.24 | 0.6553 | 2.12545 | 7.9005
-0.23 | 0.89235 | 2.8285 | 10.6395
-0.22 | 1.215 | 3.785 | 14.3655
-0.21 | 1.71455 | 5.16 | 19.114
-0.2 | 2.32585 | 7.0035 | 25.585
-0.19 | 3.0865 | 9.3725 | 34.27
-0.18 | 4.1435 | 12.4965 | 44.97
-0.17 | 5.5365 | 16.706 | 58.26
-0.16 | 7.398 | 22.2695 | 74.65
-0.15 | 9.9485 | 28.915 | 94.54
-0.14 | 13.273 | 37.925 | 121.475
-0.13 | 17.454 | 49.43 | 151.08
-0.12 | 22.83 | 62.475 | 182.85
-0.11 | 29.915 | 79.97 | 217.15
-0.1 | 38.865 | 102.18 | 257.45
-0.09 | 50.02 | 127.16 | 299.55
-0.08 | 63.405 | 154.365 | 341.2
-0.07 | 79.21 | 187.7 | 388.15
-0.06 | 99.635 | 224.1 | 437.2
-0.05 | 118.945 | 266.05 | 483.4
-0.04 | 143.105 | 309.45 | 525.15
-0.03 | 173.5 | 352.5 | 570
-0.02 | 203.05 | 401.95 | 608.55
-0.01 | 234.65 | 447.9 | 654.95
0 | 266.4 | 490.9 | 699.6
0.01 | 295.25 | 536 | 726
0.02 | 327.55 | 583.2 | 764
0.03 | 359.2 | 620.35 | 799.5
0.04 | 381.3 | 663.9 | 820.5
0.05 | 404.15 | 700.15 | 853.5
0.06 | 425.95 | 729.5 | 887
0.07 | 438.6 | 766 | 909
0.08 | 447.3 | 795 | 927.5
0.09 | 456.35 | 823.5 | 937.5
0.1 | 454.35 | 844.5 | 962.5
0.11 | 458.05 | 875 | 993
0.12 | 458.5 | 897 | 1000.5
0.13 | 447 | 906.5 | 1007.5
0.14 | 436 | 920 | 1022
0.15 | 423 | 941.5 | 1038
0.16 | 410 | 963 | 1045
0.17 | 395 | 970.5 | 1050.5
0.18 | 382 | 977 | 1051.5
0.19 | 362 | 977.5 | 1063
0.2 | 344 | 991.5 | 1082.5
0.21 | 320.5 | 1010.5 | 1076
0.22 | 300 | 1009 | 1081
0.23 | 294.5 | 1009.5 | 1079.5
0.24 | 279 | 1013.5 | 1083
0.25 | 262.5 | 1015.5 | 1090
0.26 | 238.5 | 1012 | 1076.5
0.27 | 212.5 | 1014 | 1082.5
0.28 | 208 | 1010 | 1082
0.29 | 211.5 | 1011 | 1082
0.3 | 197.5 | 1018 | 1086
0.31 | 177 | 1005 | 1074
0.32 | 156.5 | 1000.5 | 1062
0.33 | 139.5 | 987.5 | 1064.5
0.34 | 155.5 | 981 | 1061.5
0.35 | 151.5 | 983.5 | 1050
0.36 | 119 | 973.5 | 1055
0.37 | 108 | 962.5 | 1036
0.38 | 107.5 | 945 | 1025
0.39 | 120 | 934 | 1024
0.4 | 102 | 925.5 | 1008
0.41 | 74 | 911.5 | 1005
0.42 | 84 | 894 | 990
0.43 | 97.5 | 878.5 | 978.5
0.44 | 90 | 862 | 970
0.45 | 70 | 845 | 959
0.46 | 58.5 | 829 | 937
0.47 | 67.5 | 800 | 920
0.48 | 85 | 781 | 915.5
0.49 | 62 | 766 | 896.5
0.5 | 36 | 752 | 886