## IDS-VDS Characteristic (mA-mm)
VGS (V) | VDS = 0.100 V | VDS = 0.500 V | VDS = 0.900 V
-0.75 | 0.0008786 | 0.0043455 | 0.015912
-0.74 | 0.0008314 | 0.004156 | 0.015409
-0.73 | 0.0007906 | 0.0039975 | 0.014869
-0.72 | 0.0007511 | 0.0038149 | 0.014313
-0.71 | 0.0007143 | 0.003662 | 0.013902
-0.7 | 0.0006774 | 0.0035436 | 0.013453
-0.69 | 0.0006439 | 0.0034258 | 0.012962
-0.68 | 0.0006127 | 0.0032786 | 0.012602
-0.67 | 0.0005802 | 0.0031433 | 0.012147
-0.66 | 0.0005572 | 0.0030212 | 0.011752
-0.65 | 0.0005252 | 0.002898 | 0.011377
-0.64 | 0.0005009 | 0.0027679 | 0.011
-0.63 | 0.00047662 | 0.0026561 | 0.010614
-0.62 | 0.0004515 | 0.0025536 | 0.010304
-0.61 | 0.00043144 | 0.0024484 | 0.00996
-0.6 | 0.00040789 | 0.0023481 | 0.009621
-0.59 | 0.00038764 | 0.0022488 | 0.009299
-0.58 | 0.00037182 | 0.0021696 | 0.009001
-0.57 | 0.00035158 | 0.0020769 | 0.008703
-0.56 | 0.00033462 | 0.0019982 | 0.008368
-0.55 | 0.00031635 | 0.0019252 | 0.008072
-0.54 | 0.00029863 | 0.0018455 | 0.007824
-0.53 | 0.00028494 | 0.0017645 | 0.007527
-0.52 | 0.00027144 | 0.0016855 | 0.007316
-0.51 | 0.00025732 | 0.0016363 | 0.007073
-0.5 | 0.00024693 | 0.001566 | 0.006848
-0.49 | 0.00023763 | 0.0015107 | 0.006638
-0.48 | 0.00022545 | 0.0014426 | 0.006377
-0.47 | 0.00021798 | 0.0014097 | 0.006219
-0.46 | 0.00021187 | 0.0013703 | 0.006076
-0.45 | 0.00020763 | 0.0013282 | 0.005948
-0.44 | 0.00020677 | 0.0013115 | 0.005838
-0.43 | 0.00020854 | 0.0013083 | 0.005811
-0.42 | 0.00021653 | 0.0013088 | 0.005799
-0.41 | 0.00023172 | 0.0013466 | 0.005923
-0.4 | 0.00025584 | 0.0014111 | 0.006134
-0.39 | 0.00029249 | 0.0015165 | 0.006515
-0.38 | 0.00034655 | 0.0016896 | 0.007105
-0.37 | 0.00042587 | 0.0019436 | 0.007971
-0.36 | 0.00053632 | 0.0023051 | 0.00931
-0.35 | 0.000732 | 0.0028132 | 0.011212
-0.34 | 0.0009624 | 0.0035505 | 0.014002
-0.33 | 0.0012797 | 0.0045468 | 0.017883
-0.32 | 0.0017194 | 0.006112 | 0.023291
-0.31 | 0.0023291 | 0.008084 | 0.030943
-0.3 | 0.0031826 | 0.010891 | 0.041607
-0.29 | 0.0043539 | 0.014687 | 0.05665
-0.28 | 0.006147 | 0.019917 | 0.07724
-0.27 | 0.00843 | 0.027235 | 0.10536
-0.26 | 0.011514 | 0.037181 | 0.14438
-0.25 | 0.015755 | 0.05073 | 0.19601
-0.24 | 0.021444 | 0.0702 | 0.26714
-0.23 | 0.029396 | 0.09561 | 0.36542
-0.22 | 0.040016 | 0.12955 | 0.49463
-0.21 | 0.054754 | 0.17595 | 0.6722
-0.2 | 0.07597 | 0.23864 | 0.9063
-0.19 | 0.10286 | 0.32236 | 1.2159
-0.18 | 0.13928 | 0.43858 | 1.6309
-0.17 | 0.18846 | 0.5888 | 2.1625
-0.16 | 0.25335 | 0.7887 | 2.855
-0.15 | 0.34185 | 1.0479 | 3.7517
-0.14 | 0.45928 | 1.394 | 4.8578
-0.13 | 0.6137 | 1.8439 | 6.261
-0.12 | 0.8178 | 2.4243 | 7.97
-0.11 | 1.0833 | 3.1433 | 10.047
-0.1 | 1.431 | 4.0818 | 12.49
-0.09 | 1.8813 | 5.2727 | 15.404
-0.08 | 2.4595 | 6.713 | 18.729
-0.07 | 3.1784 | 8.466 | 22.498
-0.06 | 4.0795 | 10.554 | 26.736
-0.05 | 5.1873 | 13.105 | 31.48
-0.04 | 6.515 | 16.085 | 36.703
-0.03 | 8.122 | 19.474 | 42.307
-0.02 | 10.028 | 23.348 | 48.423
-0.01 | 12.262 | 27.655 | 54.811
0 | 14.818 | 32.527 | 61.87
0.01 | 17.677 | 37.825 | 69.29
0.02 | 20.801 | 43.533 | 76.83
0.03 | 24.323 | 49.653 | 84.93
0.04 | 28.03 | 56.303 | 93.32
0.05 | 32.078 | 63.16 | 101.8
0.06 | 36.309 | 70.63 | 110.8
0.07 | 40.733 | 78.3 | 120.04
0.08 | 45.286 | 86.31 | 129.49
0.09 | 49.841 | 94.7 | 139.16
0.1 | 54.539 | 103.17 | 148.88
0.11 | 59.13 | 112 | 158.93
0.12 | 63.86 | 121.07 | 169.12
0.13 | 68.5 | 130.25 | 179.52
0.14 | 73.12 | 139.59 | 189.84
0.15 | 77.49 | 149.21 | 200.42
0.16 | 81.86 | 159.11 | 211.16
0.17 | 85.87 | 168.94 | 221.83
0.18 | 89.81 | 178.86 | 232.64
0.19 | 93.59 | 188.7 | 243.37
0.2 | 97.34 | 199.01 | 254.47
0.21 | 100.86 | 209.38 | 265.63
0.22 | 104.08 | 219.63 | 276.62
0.23 | 106.93 | 229.97 | 287.74
0.24 | 109.83 | 240.24 | 298.6
0.25 | 112.78 | 250.74 | 309.88
0.26 | 115.32 | 261.12 | 321
0.27 | 117.83 | 271.45 | 332.1
0.28 | 119.95 | 281.82 | 343.04
0.29 | 121.82 | 292.16 | 354.01
0.3 | 124.07 | 302.6 | 365.22
0.31 | 125.87 | 312.87 | 376.13
0.32 | 127.81 | 323.07 | 387.11
0.33 | 129.5 | 333.17 | 397.96
0.34 | 130.75 | 343.4 | 408.78
0.35 | 132.24 | 353.37 | 419.48
0.36 | 133.64 | 363.27 | 430.14
0.37 | 135.09 | 373.24 | 440.92
0.38 | 136.09 | 382.82 | 451.22
0.39 | 137.25 | 392.45 | 461.66
0.4 | 138.23 | 401.84 | 471.93
0.41 | 139.47 | 411.16 | 482.07
0.42 | 140.4 | 420.32 | 492.25
0.43 | 140.94 | 429.3 | 502.2
0.44 | 141.98 | 438.17 | 511.92
0.45 | 142.88 | 446.73 | 521.6
0.46 | 143.71 | 455.22 | 531.2
0.47 | 144.23 | 463.32 | 540.42
0.48 | 144.71 | 471.42 | 549.67
0.49 | 145.44 | 479.16 | 558.63
0.5 | 146.36 | 486.71 | 567.57

## Tranconductance (mS-mm)
VGS (V) | VDS = 0.100 V | VDS = 0.500 V | VDS = 0.900 V
-0.75 | -0.00472 | -0.01895 | -0.0503
-0.74 | -0.0044 | -0.0174 | -0.05215
-0.73 | -0.004015 | -0.017055 | -0.0548
-0.72 | -0.003815 | -0.016775 | -0.04835
-0.71 | -0.003685 | -0.013565 | -0.043
-0.7 | -0.00352 | -0.01181 | -0.047
-0.69 | -0.003235 | -0.01325 | -0.04255
-0.68 | -0.003185 | -0.014125 | -0.04075
-0.67 | -0.002775 | -0.01287 | -0.0425
-0.66 | -0.00275 | -0.012265 | -0.0385
-0.65 | -0.002815 | -0.012665 | -0.0376
-0.64 | -0.002429 | -0.012095 | -0.03815
-0.63 | -0.00247 | -0.010715 | -0.0348
-0.62 | -0.002259 | -0.010385 | -0.0327
-0.61 | -0.0021805 | -0.010275 | -0.03415
-0.6 | -0.00219 | -0.00998 | -0.03305
-0.59 | -0.0018035 | -0.008925 | -0.031
-0.58 | -0.001803 | -0.008595 | -0.0298
-0.57 | -0.00186 | -0.00857 | -0.03165
-0.56 | -0.0017615 | -0.007585 | -0.03155
-0.55 | -0.0017995 | -0.007635 | -0.0272
-0.54 | -0.0015705 | -0.008035 | -0.02725
-0.53 | -0.0013595 | -0.008 | -0.0254
-0.52 | -0.001381 | -0.00641 | -0.0227
-0.51 | -0.0012255 | -0.005975 | -0.0234
-0.5 | -0.0009845 | -0.00628 | -0.02175
-0.49 | -0.001074 | -0.00617 | -0.02355
-0.48 | -0.0009825 | -0.00505 | -0.02095
-0.47 | -0.000679 | -0.003615 | -0.01505
-0.46 | -0.0005175 | -0.004075 | -0.01355
-0.45 | -0.000255 | -0.00294 | -0.0119
-0.44 | 4.55e-05 | -0.000995 | -0.00685
-0.43 | 0.000488 | -0.000135 | -0.00195
-0.42 | 0.001159 | 0.001915 | 0.0056
-0.41 | 0.0019655 | 0.005115 | 0.01675
-0.4 | 0.0030385 | 0.008495 | 0.0296
-0.39 | 0.0045355 | 0.013925 | 0.04855
-0.38 | 0.006669 | 0.021355 | 0.0728
-0.37 | 0.0094885 | 0.030775 | 0.11025
-0.36 | 0.0153065 | 0.04348 | 0.16205
-0.35 | 0.021304 | 0.06227 | 0.2346
-0.34 | 0.027385 | 0.08668 | 0.33355
-0.33 | 0.03785 | 0.128075 | 0.46445
-0.32 | 0.05247 | 0.17686 | 0.653
-0.31 | 0.07316 | 0.23895 | 0.9158
-0.3 | 0.10124 | 0.33015 | 1.28535
-0.29 | 0.14822 | 0.4513 | 1.78165
-0.28 | 0.203805 | 0.6274 | 2.4355
-0.27 | 0.26835 | 0.8632 | 3.357
-0.26 | 0.36625 | 1.17475 | 4.5325
-0.25 | 0.4965 | 1.65095 | 6.138
-0.24 | 0.68205 | 2.244 | 8.4705
-0.23 | 0.9286 | 2.9675 | 11.3745
-0.22 | 1.2679 | 4.017 | 15.339
-0.21 | 1.7977 | 5.4545 | 20.5835
-0.2 | 2.4053 | 7.3205 | 27.185
-0.19 | 3.1655 | 9.997 | 36.23
-0.18 | 4.28 | 13.322 | 47.33
-0.17 | 5.7035 | 17.506 | 61.205
-0.16 | 7.6695 | 22.955 | 79.46
-0.15 | 10.2965 | 30.265 | 100.14
-0.14 | 13.5925 | 39.8 | 125.465
-0.13 | 17.926 | 51.515 | 155.61
-0.12 | 23.48 | 64.97 | 189.3
-0.11 | 30.66 | 82.875 | 226
-0.1 | 39.9 | 106.47 | 267.85
-0.09 | 51.425 | 131.56 | 311.95
-0.08 | 64.855 | 159.665 | 354.7
-0.07 | 81 | 192.05 | 400.35
-0.06 | 100.445 | 231.95 | 449.1
-0.05 | 121.775 | 276.55 | 498.35
-0.04 | 146.735 | 318.45 | 541.35
-0.03 | 175.65 | 363.15 | 586
-0.02 | 207 | 409.05 | 625.2
-0.01 | 239.5 | 458.95 | 672.35
0 | 270.75 | 508.5 | 723.95
0.01 | 299.15 | 550.3 | 748
0.02 | 332.3 | 591.4 | 782
0.03 | 361.45 | 638.5 | 824.5
0.04 | 387.75 | 675.35 | 843.5
0.05 | 413.95 | 716.35 | 874
0.06 | 432.75 | 757 | 912
0.07 | 448.85 | 784 | 934.5
0.08 | 455.4 | 820 | 956
0.09 | 462.65 | 843 | 969.5
0.1 | 464.45 | 865 | 988.5
0.11 | 466.05 | 895 | 1012
0.12 | 468.5 | 912.5 | 1029.5
0.13 | 463 | 926 | 1036
0.14 | 449.5 | 948 | 1045
0.15 | 437 | 976 | 1066
0.16 | 419 | 986.5 | 1070.5
0.17 | 397.5 | 987.5 | 1074
0.18 | 386 | 988 | 1077
0.19 | 376.5 | 1007.5 | 1091.5
0.2 | 363.5 | 1034 | 1113
0.21 | 337 | 1031 | 1107.5
0.22 | 303.5 | 1029.5 | 1105.5
0.23 | 287.5 | 1030.5 | 1099
0.24 | 292.5 | 1038.5 | 1107
0.25 | 274.5 | 1044 | 1120
0.26 | 252.5 | 1035.5 | 1111
0.27 | 231.5 | 1035 | 1102
0.28 | 199.5 | 1035.5 | 1095.5
0.29 | 206 | 1039 | 1109
0.3 | 202.5 | 1035.5 | 1106
0.31 | 187 | 1023.5 | 1094.5
0.32 | 181.5 | 1015 | 1091.5
0.33 | 147 | 1016.5 | 1083.5
0.34 | 137 | 1010 | 1076
0.35 | 144.5 | 993.5 | 1068
0.36 | 142.5 | 993.5 | 1072
0.37 | 122.5 | 977.5 | 1054
0.38 | 108 | 960.5 | 1037
0.39 | 107 | 951 | 1035.5
0.4 | 111 | 935.5 | 1020.5
0.41 | 108.5 | 924 | 1016
0.42 | 73.5 | 907 | 1006.5
0.43 | 79 | 892.5 | 983.5
0.44 | 97 | 871.5 | 970
0.45 | 86.5 | 852.5 | 964
0.46 | 67.5 | 829.5 | 941
0.47 | 50 | 810 | 923.5
0.48 | 60.5 | 792 | 910.5
0.49 | 82.5 | 764.5 | 895
0.5 | 92 | 755 | 894