## IDS-VDS Characteristic (mA-mm)
VGS (V) | VDS = 0.100 V | VDS = 0.500 V | VDS = 0.900 V
-0.75 | 0.0008182 | 0.0037964 | 0.013685
-0.74 | 0.0007779 | 0.0036975 | 0.013204
-0.73 | 0.0007335 | 0.0035481 | 0.012803
-0.72 | 0.0007038 | 0.0034201 | 0.012412
-0.71 | 0.0006696 | 0.0032948 | 0.012012
-0.7 | 0.0006408 | 0.003126 | 0.01161
-0.69 | 0.0006052 | 0.0030279 | 0.011269
-0.68 | 0.0005745 | 0.0029108 | 0.010922
-0.67 | 0.0005487 | 0.0028027 | 0.010491
-0.66 | 0.0005238 | 0.002686 | 0.010278
-0.65 | 0.00049764 | 0.0026039 | 0.009899
-0.64 | 0.00047358 | 0.0024785 | 0.009618
-0.63 | 0.0004497 | 0.0023925 | 0.009288
-0.62 | 0.00042785 | 0.0022914 | 0.008961
-0.61 | 0.00040592 | 0.0022154 | 0.008604
-0.6 | 0.00038582 | 0.0021126 | 0.008379
-0.59 | 0.0003686 | 0.002028 | 0.008076
-0.58 | 0.00034909 | 0.0019475 | 0.007799
-0.57 | 0.00033036 | 0.0018575 | 0.007571
-0.56 | 0.00031233 | 0.0018083 | 0.007306
-0.55 | 0.00029847 | 0.0017308 | 0.007063
-0.54 | 0.00028502 | 0.001667 | 0.006813
-0.53 | 0.00027044 | 0.001596 | 0.006608
-0.52 | 0.00025939 | 0.0015333 | 0.006384
-0.51 | 0.00024501 | 0.001468 | 0.00615
-0.5 | 0.00023341 | 0.0014218 | 0.005991
-0.49 | 0.00022203 | 0.0013677 | 0.005787
-0.48 | 0.00021448 | 0.0013242 | 0.00563
-0.47 | 0.00020678 | 0.0012754 | 0.005443
-0.46 | 0.00020167 | 0.0012487 | 0.005335
-0.45 | 0.00019911 | 0.0012254 | 0.005227
-0.44 | 0.00019862 | 0.0012132 | 0.005191
-0.43 | 0.00020395 | 0.0012044 | 0.005168
-0.42 | 0.00021317 | 0.0012142 | 0.005216
-0.41 | 0.00022918 | 0.0012684 | 0.005374
-0.4 | 0.00025506 | 0.0013424 | 0.005633
-0.39 | 0.000295 | 0.0014629 | 0.006081
-0.38 | 0.00035374 | 0.0016496 | 0.006719
-0.37 | 0.0004368 | 0.0019152 | 0.007695
-0.36 | 0.00055498 | 0.002305 | 0.009106
-0.35 | 0.0007587 | 0.0028452 | 0.011187
-0.34 | 0.0009998 | 0.0036213 | 0.014091
-0.33 | 0.0013335 | 0.0047083 | 0.018192
-0.32 | 0.0017951 | 0.006345 | 0.023949
-0.31 | 0.0024321 | 0.008453 | 0.031911
-0.3 | 0.0033182 | 0.011339 | 0.043234
-0.29 | 0.0045182 | 0.015351 | 0.05896
-0.28 | 0.006438 | 0.020858 | 0.08002
-0.27 | 0.008791 | 0.028509 | 0.10955
-0.26 | 0.012006 | 0.039034 | 0.14965
-0.25 | 0.016349 | 0.053293 | 0.20424
-0.24 | 0.022344 | 0.07362 | 0.27761
-0.23 | 0.030543 | 0.09998 | 0.38054
-0.22 | 0.041704 | 0.13572 | 0.5149
-0.21 | 0.056631 | 0.18398 | 0.6971
-0.2 | 0.07886 | 0.24876 | 0.9421
-0.19 | 0.10668 | 0.337 | 1.2624
-0.18 | 0.14518 | 0.45327 | 1.6933
-0.17 | 0.19481 | 0.6125 | 2.2365
-0.16 | 0.26314 | 0.8139 | 2.9551
-0.15 | 0.35254 | 1.0865 | 3.8739
-0.14 | 0.47355 | 1.4467 | 5.021
-0.13 | 0.6339 | 1.904 | 6.451
-0.12 | 0.8422 | 2.4924 | 8.207
-0.11 | 1.1178 | 3.2491 | 10.35
-0.1 | 1.4733 | 4.2117 | 12.871
-0.09 | 1.937 | 5.4287 | 15.82
-0.08 | 2.5203 | 6.892 | 19.218
-0.07 | 3.2554 | 8.698 | 23.091
-0.06 | 4.1687 | 10.887 | 27.511
-0.05 | 5.3171 | 13.492 | 32.314
-0.04 | 6.667 | 16.493 | 37.652
-0.03 | 8.297 | 20.007 | 43.451
-0.02 | 10.274 | 23.916 | 49.715
-0.01 | 12.511 | 28.428 | 56.459
0 | 15.138 | 33.447 | 63.68
0.01 | 18.044 | 38.928 | 71.2
0.02 | 21.242 | 44.677 | 79.14
0.03 | 24.827 | 51.152 | 87.53
0.04 | 28.691 | 57.93 | 96.23
0.05 | 32.805 | 65.1 | 105.22
0.06 | 37.093 | 72.67 | 114.37
0.07 | 41.672 | 80.75 | 123.99
0.08 | 46.291 | 89.02 | 133.88
0.09 | 51.09 | 97.35 | 143.73
0.1 | 55.899 | 106.39 | 153.96
0.11 | 60.63 | 115.51 | 164.29
0.12 | 65.54 | 124.9 | 175.03
0.13 | 70.35 | 134.57 | 185.69
0.14 | 75.07 | 144.13 | 196.53
0.15 | 79.65 | 154.14 | 207.41
0.16 | 84.11 | 164.25 | 218.61
0.17 | 88.33 | 174.55 | 229.77
0.18 | 92.47 | 184.78 | 241.03
0.19 | 96.47 | 195.25 | 252.31
0.2 | 100.26 | 205.79 | 263.55
0.21 | 103.95 | 216.43 | 275.14
0.22 | 107.23 | 227.09 | 286.5
0.23 | 110.41 | 237.73 | 297.98
0.24 | 113.53 | 248.52 | 309.54
0.25 | 116.36 | 259.37 | 320.94
0.26 | 119.14 | 270.12 | 332.43
0.27 | 121.66 | 280.93 | 343.88
0.28 | 123.93 | 291.46 | 355.29
0.29 | 126.21 | 302.29 | 366.56
0.3 | 128.25 | 313.04 | 378.17
0.31 | 130.25 | 323.6 | 389.39
0.32 | 132.15 | 334.13 | 400.59
0.33 | 133.93 | 344.63 | 411.77
0.34 | 135.56 | 355.05 | 422.71
0.35 | 137.01 | 365.32 | 433.8
0.36 | 138.51 | 375.56 | 444.73
0.37 | 139.91 | 385.61 | 455.57
0.38 | 141.28 | 395.64 | 466.34
0.39 | 142.3 | 405.45 | 476.73
0.4 | 143.39 | 415.13 | 487.29
0.41 | 144.54 | 424.7 | 497.62
0.42 | 145.38 | 434.01 | 507.85
0.43 | 146.53 | 443.23 | 517.88
0.44 | 147.19 | 452.13 | 527.71
0.45 | 148.09 | 460.92 | 537.44
0.46 | 149.01 | 469.54 | 547.1
0.47 | 149.69 | 477.77 | 556.45
0.48 | 150.37 | 485.92 | 565.53
0.49 | 151.04 | 493.73 | 574.6
0.5 | 151.72 | 501.35 | 583.4

## Tranconductance (mS-mm)
VGS (V) | VDS = 0.100 V | VDS = 0.500 V | VDS = 0.900 V
-0.75 | -0.00403 | -0.00989 | -0.0481
-0.74 | -0.004235 | -0.012415 | -0.0441
-0.73 | -0.003705 | -0.01387 | -0.0396
-0.72 | -0.003195 | -0.012665 | -0.03955
-0.71 | -0.00315 | -0.014705 | -0.0401
-0.7 | -0.00322 | -0.013345 | -0.03715
-0.69 | -0.003315 | -0.01076 | -0.0344
-0.68 | -0.002825 | -0.01126 | -0.0389
-0.67 | -0.002535 | -0.01124 | -0.0322
-0.66 | -0.002553 | -0.00994 | -0.0296
-0.65 | -0.002511 | -0.010375 | -0.033
-0.64 | -0.002397 | -0.01057 | -0.03055
-0.63 | -0.0022865 | -0.009355 | -0.03285
-0.62 | -0.002189 | -0.008855 | -0.0342
-0.61 | -0.0021015 | -0.00894 | -0.0291
-0.6 | -0.001866 | -0.00937 | -0.0264
-0.59 | -0.0018365 | -0.008255 | -0.029
-0.58 | -0.001912 | -0.008525 | -0.02525
-0.57 | -0.001838 | -0.00696 | -0.02465
-0.56 | -0.0015945 | -0.006335 | -0.0254
-0.55 | -0.0013655 | -0.007065 | -0.02465
-0.54 | -0.0014015 | -0.00674 | -0.02275
-0.53 | -0.0012815 | -0.006685 | -0.02145
-0.52 | -0.0012715 | -0.0064 | -0.0229
-0.51 | -0.001299 | -0.005575 | -0.01965
-0.5 | -0.001149 | -0.005015 | -0.01815
-0.49 | -0.0009465 | -0.00488 | -0.01805
-0.48 | -0.0007625 | -0.004615 | -0.0172
-0.47 | -0.0006405 | -0.003775 | -0.01475
-0.46 | -0.0003835 | -0.0025 | -0.0108
-0.45 | -0.0001525 | -0.001775 | -0.0072
-0.44 | 0.000242 | -0.00105 | -0.00295
-0.43 | 0.0007275 | 5e-05 | 0.00125
-0.42 | 0.0012615 | 0.0032 | 0.0103
-0.41 | 0.0020945 | 0.00641 | 0.02085
-0.4 | 0.003291 | 0.009725 | 0.03535
-0.39 | 0.004934 | 0.01536 | 0.0543
-0.38 | 0.00709 | 0.022615 | 0.0807
-0.37 | 0.010062 | 0.03277 | 0.11935
-0.36 | 0.016095 | 0.0465 | 0.1746
-0.35 | 0.022241 | 0.065815 | 0.24925
-0.34 | 0.02874 | 0.093155 | 0.35025
-0.33 | 0.039765 | 0.136185 | 0.4929
-0.32 | 0.05493 | 0.187235 | 0.68595
-0.31 | 0.076155 | 0.2497 | 0.96425
-0.3 | 0.104305 | 0.3449 | 1.35245
-0.29 | 0.15599 | 0.47595 | 1.8393
-0.28 | 0.21364 | 0.6579 | 2.5295
-0.27 | 0.2784 | 0.9088 | 3.4815
-0.26 | 0.3779 | 1.2392 | 4.7345
-0.25 | 0.5169 | 1.7293 | 6.398
-0.24 | 0.7097 | 2.33435 | 8.815
-0.23 | 0.968 | 3.105 | 11.8645
-0.22 | 1.3044 | 4.2 | 15.828
-0.21 | 1.8578 | 5.652 | 21.36
-0.2 | 2.50245 | 7.651 | 28.265
-0.19 | 3.316 | 10.2255 | 37.56
-0.18 | 4.4065 | 13.775 | 48.705
-0.17 | 5.898 | 18.0315 | 63.09
-0.16 | 7.8865 | 23.7 | 81.87
-0.15 | 10.5205 | 31.64 | 103.295
-0.14 | 14.068 | 40.875 | 128.855
-0.13 | 18.4325 | 52.285 | 159.3
-0.12 | 24.195 | 67.255 | 194.95
-0.11 | 31.555 | 85.965 | 233.2
-0.1 | 40.96 | 108.98 | 273.5
-0.09 | 52.35 | 134.015 | 317.35
-0.08 | 65.92 | 163.465 | 363.55
-0.07 | 82.42 | 199.75 | 414.65
-0.06 | 103.085 | 239.7 | 461.15
-0.05 | 124.915 | 280.3 | 507.05
-0.04 | 148.995 | 325.75 | 556.85
-0.03 | 180.35 | 371.15 | 603.15
-0.02 | 210.7 | 421.05 | 650.4
-0.01 | 243.2 | 476.55 | 698.25
0 | 276.65 | 525 | 737.05
0.01 | 305.2 | 561.5 | 773
0.02 | 339.15 | 611.2 | 816.5
0.03 | 372.45 | 662.65 | 854.5
0.04 | 398.9 | 697.4 | 884.5
0.05 | 420.1 | 737 | 907
0.06 | 443.35 | 782.5 | 938.5
0.07 | 459.9 | 817.5 | 975.5
0.08 | 470.9 | 830 | 987
0.09 | 480.4 | 868.5 | 1004
0.1 | 477 | 908 | 1028
0.11 | 482.05 | 925.5 | 1053.5
0.12 | 486 | 953 | 1070
0.13 | 476.5 | 961.5 | 1075
0.14 | 465 | 978.5 | 1086
0.15 | 452 | 1006 | 1104
0.16 | 434 | 1020.5 | 1118
0.17 | 418 | 1026.5 | 1121
0.18 | 407 | 1035 | 1127
0.19 | 389.5 | 1050.5 | 1126
0.2 | 374 | 1059 | 1141.5
0.21 | 348.5 | 1065 | 1147.5
0.22 | 323 | 1065 | 1142
0.23 | 315 | 1071.5 | 1152
0.24 | 297.5 | 1082 | 1148
0.25 | 280.5 | 1080 | 1144.5
0.26 | 265 | 1078 | 1147
0.27 | 239.5 | 1067 | 1143
0.28 | 227.5 | 1068 | 1134
0.29 | 216 | 1079 | 1144
0.3 | 202 | 1065.5 | 1141.5
0.31 | 195 | 1054.5 | 1121
0.32 | 184 | 1051.5 | 1119
0.33 | 170.5 | 1046 | 1106
0.34 | 154 | 1034.5 | 1101.5
0.35 | 147.5 | 1025.5 | 1101
0.36 | 145 | 1014.5 | 1088.5
0.37 | 138.5 | 1004 | 1080.5
0.38 | 119.5 | 992 | 1058
0.39 | 105.5 | 974.5 | 1047.5
0.4 | 112 | 962.5 | 1044.5
0.41 | 99.5 | 944 | 1028
0.42 | 99.5 | 926.5 | 1013
0.43 | 90.5 | 906 | 993
0.44 | 78 | 884.5 | 978
0.45 | 91 | 870.5 | 969.5
0.46 | 80 | 842.5 | 950.5
0.47 | 68 | 819 | 921.5
0.48 | 67.5 | 798 | 907.5
0.49 | 67.5 | 771.5 | 893.5
0.5 | 68 | 762 | 880