## IDS-VDS Characteristic (mA-mm)
VGS (V) | VDS = 0.100 V | VDS = 0.500 V | VDS = 0.900 V
-0.75 | 0.0008477 | 0.003884 | 0.013652
-0.74 | 0.0008099 | 0.0037442 | 0.013259
-0.73 | 0.0007763 | 0.0036352 | 0.012829
-0.72 | 0.0007432 | 0.0035013 | 0.012441
-0.71 | 0.0007089 | 0.0033371 | 0.012039
-0.7 | 0.0006709 | 0.0032218 | 0.011675
-0.69 | 0.0006381 | 0.0031273 | 0.011335
-0.68 | 0.0006112 | 0.0029961 | 0.010886
-0.67 | 0.0005829 | 0.0028911 | 0.010631
-0.66 | 0.0005591 | 0.0027755 | 0.01019
-0.65 | 0.0005275 | 0.002688 | 0.009927
-0.64 | 0.0005062 | 0.002551 | 0.009571
-0.63 | 0.00048161 | 0.0024697 | 0.009258
-0.62 | 0.00045832 | 0.002356 | 0.008989
-0.61 | 0.00043567 | 0.0022558 | 0.008622
-0.6 | 0.00041457 | 0.0021858 | 0.008373
-0.59 | 0.00039302 | 0.0020968 | 0.008106
-0.58 | 0.00037558 | 0.0020075 | 0.00784
-0.57 | 0.00035708 | 0.0019422 | 0.0076
-0.56 | 0.00034003 | 0.0018675 | 0.007337
-0.55 | 0.00032429 | 0.0017918 | 0.007122
-0.54 | 0.00031037 | 0.001708 | 0.006913
-0.53 | 0.00029581 | 0.0016518 | 0.006696
-0.52 | 0.00027985 | 0.001587 | 0.006472
-0.51 | 0.00026662 | 0.0015324 | 0.006284
-0.5 | 0.00025415 | 0.001472 | 0.006022
-0.49 | 0.00024544 | 0.001421 | 0.005838
-0.48 | 0.00023427 | 0.0013771 | 0.005693
-0.47 | 0.00022584 | 0.0013253 | 0.00556
-0.46 | 0.00022032 | 0.0012836 | 0.005413
-0.45 | 0.00021658 | 0.0012601 | 0.005334
-0.44 | 0.00021617 | 0.0012515 | 0.005273
-0.43 | 0.00022026 | 0.0012436 | 0.005281
-0.42 | 0.00022885 | 0.0012637 | 0.005327
-0.41 | 0.00024454 | 0.001307 | 0.00548
-0.4 | 0.00027057 | 0.0013993 | 0.005713
-0.39 | 0.00031164 | 0.0015241 | 0.006173
-0.38 | 0.00036967 | 0.0017066 | 0.006837
-0.37 | 0.00045587 | 0.0019803 | 0.007848
-0.36 | 0.0005892 | 0.0023821 | 0.009255
-0.35 | 0.00076 | 0.0029384 | 0.011353
-0.34 | 0.0009988 | 0.0037373 | 0.014344
-0.33 | 0.0013309 | 0.004843 | 0.018493
-0.32 | 0.0017941 | 0.006524 | 0.024324
-0.31 | 0.0024304 | 0.008626 | 0.032498
-0.3 | 0.003323 | 0.011577 | 0.043865
-0.29 | 0.0045435 | 0.015744 | 0.05988
-0.28 | 0.006506 | 0.021337 | 0.08108
-0.27 | 0.008891 | 0.029084 | 0.11135
-0.26 | 0.01215 | 0.039559 | 0.15181
-0.25 | 0.016599 | 0.054209 | 0.20596
-0.24 | 0.022639 | 0.07505 | 0.28114
-0.23 | 0.030874 | 0.10188 | 0.38336
-0.22 | 0.042234 | 0.13851 | 0.52262
-0.21 | 0.05744 | 0.18714 | 0.7035
-0.2 | 0.07827 | 0.25321 | 0.9465
-0.19 | 0.10626 | 0.34188 | 1.2709
-0.18 | 0.1442 | 0.45941 | 1.7056
-0.17 | 0.19536 | 0.6201 | 2.2527
-0.16 | 0.2624 | 0.8251 | 2.9765
-0.15 | 0.35256 | 1.099 | 3.8598
-0.14 | 0.47332 | 1.4602 | 5.0327
-0.13 | 0.6367 | 1.9192 | 6.472
-0.12 | 0.8446 | 2.5188 | 8.25
-0.11 | 1.118 | 3.2752 | 10.364
-0.1 | 1.4745 | 4.2519 | 12.884
-0.09 | 1.9373 | 5.4589 | 15.879
-0.08 | 2.5195 | 6.93 | 19.288
-0.07 | 3.2567 | 8.745 | 23.133
-0.06 | 4.178 | 10.946 | 27.481
-0.05 | 5.3047 | 13.52 | 32.411
-0.04 | 6.653 | 16.545 | 37.679
-0.03 | 8.297 | 20.068 | 43.613
-0.02 | 10.239 | 23.974 | 49.684
-0.01 | 12.527 | 28.463 | 56.531
0 | 15.113 | 33.472 | 63.71
0.01 | 18.042 | 38.903 | 71.31
0.02 | 21.25 | 44.77 | 79.06
0.03 | 24.837 | 51.158 | 87.57
0.04 | 28.649 | 57.96 | 95.97
0.05 | 32.747 | 65.08 | 104.96
0.06 | 37.055 | 72.66 | 114.2
0.07 | 41.599 | 80.64 | 123.71
0.08 | 46.306 | 88.85 | 133.44
0.09 | 51.043 | 97.31 | 143.32
0.1 | 55.864 | 106.13 | 153.56
0.11 | 60.61 | 115.21 | 163.86
0.12 | 65.56 | 124.67 | 174.43
0.13 | 70.21 | 134.18 | 185.03
0.14 | 74.88 | 143.67 | 195.79
0.15 | 79.36 | 153.65 | 206.66
0.16 | 83.9 | 163.79 | 217.86
0.17 | 88.25 | 173.95 | 228.99
0.18 | 92.37 | 184.23 | 239.97
0.19 | 96.22 | 194.48 | 251.33
0.2 | 99.96 | 205.02 | 262.57
0.21 | 103.47 | 215.61 | 273.95
0.22 | 106.86 | 226.27 | 285.38
0.23 | 110.18 | 236.79 | 296.69
0.24 | 113.32 | 247.48 | 308.11
0.25 | 116.19 | 258.22 | 319.62
0.26 | 118.69 | 268.93 | 330.98
0.27 | 121.06 | 279.63 | 342.32
0.28 | 123.5 | 290.12 | 353.56
0.29 | 125.77 | 300.9 | 364.85
0.3 | 128.17 | 311.58 | 376.37
0.31 | 129.98 | 322.12 | 387.64
0.32 | 131.61 | 332.68 | 398.56
0.33 | 133.2 | 343.04 | 409.8
0.34 | 135.04 | 353.4 | 420.79
0.35 | 136.79 | 363.71 | 431.75
0.36 | 138.11 | 373.84 | 442.65
0.37 | 139.12 | 383.88 | 453.33
0.38 | 140.43 | 393.8 | 464.11
0.39 | 142.08 | 403.54 | 474.53
0.4 | 143.1 | 413.23 | 485.02
0.41 | 143.94 | 422.66 | 495.21
0.42 | 144.74 | 431.87 | 505.46
0.43 | 145.63 | 441.08 | 515.45
0.44 | 147.05 | 449.98 | 525.33
0.45 | 147.61 | 458.71 | 534.96
0.46 | 148.09 | 467.33 | 544.43
0.47 | 148.9 | 475.45 | 553.83
0.48 | 149.93 | 483.57 | 563.03
0.49 | 150.65 | 491.42 | 571.8
0.5 | 150.94 | 499.01 | 580.8

## Tranconductance (mS-mm)
VGS (V) | VDS = 0.100 V | VDS = 0.500 V | VDS = 0.900 V
-0.75 | -0.00378 | -0.01398 | -0.0393
-0.74 | -0.00357 | -0.01244 | -0.04115
-0.73 | -0.003335 | -0.012145 | -0.0409
-0.72 | -0.00337 | -0.014905 | -0.0395
-0.71 | -0.003615 | -0.013975 | -0.0383
-0.7 | -0.00354 | -0.01049 | -0.0352
-0.69 | -0.002985 | -0.011285 | -0.03945
-0.68 | -0.00276 | -0.01181 | -0.0352
-0.67 | -0.002605 | -0.01103 | -0.0348
-0.66 | -0.00277 | -0.010155 | -0.0352
-0.65 | -0.002645 | -0.011225 | -0.03095
-0.64 | -0.0022945 | -0.010915 | -0.03345
-0.63 | -0.002394 | -0.00975 | -0.0291
-0.62 | -0.002297 | -0.010695 | -0.0318
-0.61 | -0.0021875 | -0.00851 | -0.0308
-0.6 | -0.0021325 | -0.00795 | -0.0258
-0.59 | -0.0019495 | -0.008915 | -0.02665
-0.58 | -0.001797 | -0.00773 | -0.0253
-0.57 | -0.0017775 | -0.007 | -0.02515
-0.56 | -0.0016395 | -0.00752 | -0.0239
-0.55 | -0.001483 | -0.007975 | -0.0212
-0.54 | -0.001424 | -0.007 | -0.0213
-0.53 | -0.001526 | -0.00605 | -0.02205
-0.52 | -0.0014595 | -0.00597 | -0.0206
-0.51 | -0.001285 | -0.00575 | -0.0225
-0.5 | -0.001059 | -0.00557 | -0.0223
-0.49 | -0.000994 | -0.004745 | -0.01645
-0.48 | -0.00098 | -0.004785 | -0.0139
-0.47 | -0.0006975 | -0.004675 | -0.014
-0.46 | -0.000463 | -0.00326 | -0.0113
-0.45 | -0.0002075 | -0.001605 | -0.007
-0.44 | 0.000184 | -0.000825 | -0.00265
-0.43 | 0.000634 | 0.00061 | 0.0027
-0.42 | 0.001214 | 0.00317 | 0.00995
-0.41 | 0.002086 | 0.00678 | 0.0193
-0.4 | 0.003355 | 0.010855 | 0.03465
-0.39 | 0.004955 | 0.015365 | 0.0562
-0.38 | 0.0072115 | 0.02281 | 0.08375
-0.37 | 0.0109765 | 0.033775 | 0.1209
-0.36 | 0.0152065 | 0.047905 | 0.17525
-0.35 | 0.02048 | 0.06776 | 0.25445
-0.34 | 0.028545 | 0.09523 | 0.357
-0.33 | 0.039765 | 0.139335 | 0.499
-0.32 | 0.054975 | 0.18915 | 0.70025
-0.31 | 0.076445 | 0.25265 | 0.97705
-0.3 | 0.105655 | 0.3559 | 1.3691
-0.29 | 0.15915 | 0.488 | 1.86075
-0.28 | 0.217375 | 0.667 | 2.5735
-0.27 | 0.2822 | 0.9111 | 3.5365
-0.26 | 0.3854 | 1.25625 | 4.7305
-0.25 | 0.52445 | 1.77455 | 6.4665
-0.24 | 0.71375 | 2.38355 | 8.87
-0.23 | 0.97975 | 3.173 | 12.074
-0.22 | 1.3283 | 4.263 | 16.007
-0.21 | 1.8018 | 5.735 | 21.194
-0.2 | 2.441 | 7.737 | 28.37
-0.19 | 3.2965 | 10.31 | 37.955
-0.18 | 4.455 | 13.911 | 49.09
-0.17 | 5.91 | 18.2845 | 63.545
-0.16 | 7.86 | 23.945 | 80.355
-0.15 | 10.546 | 31.755 | 102.81
-0.14 | 14.207 | 41.01 | 130.61
-0.13 | 18.564 | 52.93 | 160.865
-0.12 | 24.065 | 67.8 | 194.6
-0.11 | 31.495 | 86.655 | 231.7
-0.1 | 40.965 | 109.185 | 275.75
-0.09 | 52.25 | 133.905 | 320.2
-0.08 | 65.97 | 164.305 | 362.7
-0.07 | 82.925 | 200.8 | 409.65
-0.06 | 102.4 | 238.75 | 463.9
-0.05 | 123.75 | 279.95 | 509.9
-0.04 | 149.615 | 327.4 | 560.1
-0.03 | 179.3 | 371.45 | 600.25
-0.02 | 211.5 | 419.75 | 645.9
-0.01 | 243.7 | 474.9 | 701.3
0 | 275.75 | 522 | 738.95
0.01 | 306.85 | 564.9 | 767.5
0.02 | 339.75 | 612.75 | 813
0.03 | 369.95 | 659.5 | 845.5
0.04 | 395.5 | 696.1 | 869.5
0.05 | 420.3 | 735 | 911.5
0.06 | 442.6 | 778 | 937.5
0.07 | 462.55 | 809.5 | 962
0.08 | 472.2 | 833.5 | 980.5
0.09 | 477.9 | 864 | 1006
0.1 | 478.35 | 895 | 1027
0.11 | 484.8 | 927 | 1043.5
0.12 | 480 | 948.5 | 1058.5
0.13 | 466 | 950 | 1068
0.14 | 457.5 | 973.5 | 1081.5
0.15 | 451 | 1006 | 1103.5
0.16 | 444.5 | 1015 | 1116.5
0.17 | 423.5 | 1022 | 1105.5
0.18 | 398.5 | 1026.5 | 1117
0.19 | 379.5 | 1039.5 | 1130
0.2 | 362.5 | 1056.5 | 1131
0.21 | 345 | 1062.5 | 1140.5
0.22 | 335.5 | 1059 | 1137
0.23 | 323 | 1060.5 | 1136.5
0.24 | 300.5 | 1071.5 | 1146.5
0.25 | 268.5 | 1072.5 | 1143.5
0.26 | 243.5 | 1070.5 | 1135
0.27 | 240.5 | 1059.5 | 1129
0.28 | 235.5 | 1063.5 | 1126.5
0.29 | 233.5 | 1073 | 1140.5
0.3 | 210.5 | 1061 | 1139.5
0.31 | 172 | 1055 | 1109.5
0.32 | 161 | 1046 | 1108
0.33 | 171.5 | 1036 | 1111.5
0.34 | 179.5 | 1033.5 | 1097.5
0.35 | 153.5 | 1022 | 1093
0.36 | 116.5 | 1008.5 | 1079
0.37 | 116 | 998 | 1073
0.38 | 148 | 983 | 1060
0.39 | 133.5 | 971.5 | 1045.5
0.4 | 93 | 956 | 1034
0.41 | 82 | 932 | 1022
0.42 | 84.5 | 921 | 1012
0.43 | 115.5 | 905.5 | 993.5
0.44 | 99 | 881.5 | 975.5
0.45 | 52 | 867.5 | 955
0.46 | 64.5 | 837 | 943.5
0.47 | 92 | 812 | 930
0.48 | 87.5 | 798.5 | 898.5
0.49 | 50.5 | 772 | 888.5
0.5 | 29 | 759 | 900