## IDS-VDS Characteristic (mA-mm)
VGS (V) | VDS = 0.100 V | VDS = 0.500 V | VDS = 0.900 V
-0.75 | 0.0007815 | 0.0039759 | 0.01481
-0.74 | 0.0007419 | 0.0038168 | 0.014381
-0.73 | 0.0007069 | 0.0036747 | 0.0139
-0.72 | 0.0006724 | 0.0035811 | 0.013464
-0.71 | 0.0006373 | 0.0033835 | 0.013074
-0.7 | 0.0006096 | 0.0032386 | 0.012596
-0.69 | 0.0005767 | 0.0031224 | 0.012156
-0.68 | 0.0005508 | 0.002977 | 0.011752
-0.67 | 0.0005231 | 0.0028822 | 0.011299
-0.66 | 0.00049522 | 0.0027676 | 0.010974
-0.65 | 0.00047063 | 0.0026785 | 0.010665
-0.64 | 0.00044089 | 0.0025429 | 0.010219
-0.63 | 0.00042445 | 0.0024348 | 0.009926
-0.62 | 0.00040257 | 0.0023345 | 0.009567
-0.61 | 0.00038263 | 0.0022385 | 0.009208
-0.6 | 0.00036161 | 0.0021464 | 0.008953
-0.59 | 0.00034381 | 0.0020548 | 0.008701
-0.58 | 0.00032605 | 0.0019775 | 0.008275
-0.57 | 0.00030822 | 0.0018908 | 0.007996
-0.56 | 0.00029233 | 0.0018258 | 0.007747
-0.55 | 0.00027725 | 0.0017438 | 0.007457
-0.54 | 0.00026367 | 0.0016845 | 0.007239
-0.53 | 0.000251 | 0.0016002 | 0.006908
-0.52 | 0.00023942 | 0.0015393 | 0.006717
-0.51 | 0.00022671 | 0.0014673 | 0.006482
-0.5 | 0.00021704 | 0.0014147 | 0.006258
-0.49 | 0.00020783 | 0.0013627 | 0.006031
-0.48 | 0.00019832 | 0.0013117 | 0.005845
-0.47 | 0.00019057 | 0.0012606 | 0.005675
-0.46 | 0.00018602 | 0.0012234 | 0.005534
-0.45 | 0.00018246 | 0.0011893 | 0.005408
-0.44 | 0.00018209 | 0.0011705 | 0.005311
-0.43 | 0.00018664 | 0.0011726 | 0.005312
-0.42 | 0.00019467 | 0.0011827 | 0.005323
-0.41 | 0.00020771 | 0.0012137 | 0.00539
-0.4 | 0.00023275 | 0.0012801 | 0.005606
-0.39 | 0.00026868 | 0.0013838 | 0.005972
-0.38 | 0.00032184 | 0.0015487 | 0.006537
-0.37 | 0.00039837 | 0.0017816 | 0.00736
-0.36 | 0.00050782 | 0.0021313 | 0.008636
-0.35 | 0.000698 | 0.0026199 | 0.010418
-0.34 | 0.0009229 | 0.0033165 | 0.012928
-0.33 | 0.0012276 | 0.0042992 | 0.016648
-0.32 | 0.0016623 | 0.0056701 | 0.021893
-0.31 | 0.002251 | 0.007732 | 0.029097
-0.3 | 0.0030842 | 0.010404 | 0.039103
-0.29 | 0.0042128 | 0.014054 | 0.053205
-0.28 | 0.005886 | 0.019077 | 0.07289
-0.27 | 0.008077 | 0.026189 | 0.09923
-0.26 | 0.011018 | 0.035763 | 0.13624
-0.25 | 0.015151 | 0.048944 | 0.18654
-0.24 | 0.020699 | 0.0677 | 0.25415
-0.23 | 0.028478 | 0.09241 | 0.34876
-0.22 | 0.038859 | 0.12554 | 0.47253
-0.21 | 0.053115 | 0.171 | 0.6415
-0.2 | 0.07425 | 0.23129 | 0.8723
-0.19 | 0.10115 | 0.3128 | 1.1677
-0.18 | 0.1372 | 0.4242 | 1.5701
-0.17 | 0.18535 | 0.56972 | 2.0905
-0.16 | 0.25026 | 0.765 | 2.7575
-0.15 | 0.33645 | 1.0224 | 3.6317
-0.14 | 0.45297 | 1.3613 | 4.7409
-0.13 | 0.6087 | 1.7934 | 6.152
-0.12 | 0.8095 | 2.3693 | 7.844
-0.11 | 1.0773 | 3.0989 | 9.889
-0.1 | 1.4272 | 4.0275 | 12.376
-0.09 | 1.8787 | 5.2134 | 15.34
-0.08 | 2.4557 | 6.639 | 18.676
-0.07 | 3.1781 | 8.416 | 22.582
-0.06 | 4.0922 | 10.574 | 26.93
-0.05 | 5.2227 | 13.137 | 31.849
-0.04 | 6.545 | 16.119 | 37.231
-0.03 | 8.207 | 19.608 | 43.096
-0.02 | 10.149 | 23.615 | 49.465
-0.01 | 12.434 | 28.094 | 56.386
0 | 15.025 | 33.217 | 63.73
0.01 | 18.029 | 38.621 | 71.51
0.02 | 21.261 | 44.676 | 79.6
0.03 | 24.924 | 51.19 | 88.1
0.04 | 28.823 | 58.12 | 96.95
0.05 | 32.997 | 65.49 | 106.25
0.06 | 37.425 | 73.21 | 115.79
0.07 | 42.104 | 81.49 | 125.63
0.08 | 46.927 | 89.94 | 135.65
0.09 | 51.807 | 98.73 | 146.01
0.1 | 56.773 | 107.82 | 156.47
0.11 | 61.65 | 117.23 | 167.21
0.12 | 66.66 | 126.77 | 178.08
0.13 | 71.53 | 136.69 | 189.18
0.14 | 76.46 | 146.79 | 200.3
0.15 | 81.23 | 157.03 | 211.54
0.16 | 85.97 | 167.55 | 223.16
0.17 | 90.4 | 177.95 | 234.41
0.18 | 94.64 | 188.66 | 246.09
0.19 | 98.65 | 199.39 | 257.77
0.2 | 102.6 | 210.31 | 269.42
0.21 | 106.45 | 221.35 | 281.44
0.22 | 110.1 | 232.3 | 293.07
0.23 | 113.52 | 243.39 | 304.93
0.24 | 116.53 | 254.43 | 316.69
0.25 | 119.42 | 265.6 | 328.61
0.26 | 122.3 | 276.54 | 340.26
0.27 | 125.11 | 287.72 | 352
0.28 | 127.77 | 298.72 | 363.71
0.29 | 130.09 | 309.72 | 375.42
0.3 | 132.08 | 320.9 | 387.19
0.31 | 134.09 | 331.62 | 398.53
0.32 | 136.29 | 342.51 | 410.12
0.33 | 138.26 | 353.39 | 421.54
0.34 | 139.93 | 364.02 | 432.8
0.35 | 141.42 | 374.59 | 444.11
0.36 | 142.66 | 384.96 | 455.03
0.37 | 144.58 | 395.41 | 466.18
0.38 | 145.91 | 405.61 | 476.99
0.39 | 147.01 | 415.68 | 487.75
0.4 | 148.05 | 425.39 | 498.2
0.41 | 149.21 | 435.14 | 508.7
0.42 | 150.63 | 444.69 | 519.08
0.43 | 151.44 | 454.05 | 529.09
0.44 | 152.2 | 463.23 | 539.05
0.45 | 153.12 | 471.96 | 548.66
0.46 | 154.29 | 480.69 | 558.4
0.47 | 155.1 | 489.13 | 567.81
0.48 | 155.73 | 497.32 | 576.6
0.49 | 156.23 | 505.23 | 585.5
0.5 | 157.13 | 512.78 | 594.4

## Tranconductance (mS-mm)
VGS (V) | VDS = 0.100 V | VDS = 0.500 V | VDS = 0.900 V
-0.75 | -0.00396 | -0.01591 | -0.0429
-0.74 | -0.00373 | -0.01506 | -0.0455
-0.73 | -0.003475 | -0.011785 | -0.04585
-0.72 | -0.00348 | -0.01456 | -0.0413
-0.71 | -0.00314 | -0.017125 | -0.0434
-0.7 | -0.00303 | -0.013055 | -0.0459
-0.69 | -0.00294 | -0.01308 | -0.0422
-0.68 | -0.00268 | -0.01201 | -0.04285
-0.67 | -0.002779 | -0.01047 | -0.0389
-0.66 | -0.0026235 | -0.010185 | -0.0317
-0.65 | -0.0027165 | -0.011235 | -0.03775
-0.64 | -0.002309 | -0.012185 | -0.03695
-0.63 | -0.001916 | -0.01042 | -0.0326
-0.62 | -0.002091 | -0.009815 | -0.0359
-0.61 | -0.002048 | -0.009405 | -0.0307
-0.6 | -0.001941 | -0.009185 | -0.02535
-0.59 | -0.001778 | -0.008445 | -0.0339
-0.58 | -0.0017795 | -0.0082 | -0.03525
-0.57 | -0.001686 | -0.007585 | -0.0264
-0.56 | -0.0015485 | -0.00735 | -0.02695
-0.55 | -0.001433 | -0.007065 | -0.0254
-0.54 | -0.0013125 | -0.00718 | -0.02745
-0.53 | -0.0012125 | -0.00726 | -0.0261
-0.52 | -0.0012145 | -0.006645 | -0.0213
-0.51 | -0.001119 | -0.00623 | -0.02295
-0.5 | -0.000944 | -0.00523 | -0.02255
-0.49 | -0.000936 | -0.00515 | -0.02065
-0.48 | -0.000863 | -0.005105 | -0.0178
-0.47 | -0.000615 | -0.004415 | -0.01555
-0.46 | -0.0004055 | -0.003565 | -0.01335
-0.45 | -0.0001965 | -0.002645 | -0.01115
-0.44 | 0.000209 | -0.000835 | -0.0048
-0.43 | 0.000629 | 0.00061 | 0.0006
-0.42 | 0.0010535 | 0.002055 | 0.0039
-0.41 | 0.001904 | 0.00487 | 0.01415
-0.4 | 0.0030485 | 0.008505 | 0.0291
-0.39 | 0.0044545 | 0.01343 | 0.04655
-0.38 | 0.0064845 | 0.01989 | 0.0694
-0.37 | 0.009299 | 0.02913 | 0.10495
-0.36 | 0.0149815 | 0.041915 | 0.1529
-0.35 | 0.020754 | 0.05926 | 0.2146
-0.34 | 0.02648 | 0.083965 | 0.3115
-0.33 | 0.03697 | 0.11768 | 0.44825
-0.32 | 0.05117 | 0.17164 | 0.62245
-0.31 | 0.071095 | 0.236695 | 0.8605
-0.3 | 0.09809 | 0.3161 | 1.2054
-0.29 | 0.14009 | 0.43365 | 1.68935
-0.28 | 0.19321 | 0.60675 | 2.30125
-0.27 | 0.2566 | 0.8343 | 3.1675
-0.26 | 0.3537 | 1.13775 | 4.3655
-0.25 | 0.48405 | 1.59685 | 5.8955
-0.24 | 0.66635 | 2.1733 | 8.111
-0.23 | 0.908 | 2.892 | 10.919
-0.22 | 1.23185 | 3.9295 | 14.637
-0.21 | 1.76955 | 5.2875 | 19.9885
-0.2 | 2.40175 | 7.09 | 26.31
-0.19 | 3.1475 | 9.6455 | 34.89
-0.18 | 4.21 | 12.846 | 46.14
-0.17 | 5.653 | 17.04 | 59.37
-0.16 | 7.555 | 22.634 | 77.06
-0.15 | 10.1355 | 29.815 | 99.17
-0.14 | 13.6125 | 38.55 | 126.015
-0.13 | 17.8265 | 50.4 | 155.155
-0.12 | 23.43 | 65.275 | 186.85
-0.11 | 30.885 | 82.91 | 226.6
-0.1 | 40.07 | 105.725 | 272.55
-0.09 | 51.425 | 130.575 | 315
-0.08 | 64.97 | 160.13 | 362.1
-0.07 | 81.825 | 196.75 | 412.7
-0.06 | 102.23 | 236.05 | 463.35
-0.05 | 122.64 | 277.25 | 515.05
-0.04 | 149.215 | 323.55 | 562.35
-0.03 | 180.2 | 374.8 | 611.7
-0.02 | 211.35 | 424.3 | 664.5
-0.01 | 243.8 | 480.1 | 713.25
0 | 279.75 | 526.35 | 756.2
0.01 | 311.8 | 572.95 | 793.5
0.02 | 344.75 | 628.45 | 829.5
0.03 | 378.1 | 672.2 | 867.5
0.04 | 403.65 | 715 | 907.5
0.05 | 430.1 | 754.5 | 942
0.06 | 455.35 | 800 | 969
0.07 | 475.1 | 836.5 | 993
0.08 | 485.15 | 862 | 1019
0.09 | 492.3 | 894 | 1041
0.1 | 492.15 | 925 | 1060
0.11 | 494.35 | 947.5 | 1080.5
0.12 | 494 | 973 | 1098.5
0.13 | 490 | 1001 | 1111
0.14 | 485 | 1017 | 1118
0.15 | 475.5 | 1038 | 1143
0.16 | 458.5 | 1046 | 1143.5
0.17 | 433.5 | 1055.5 | 1146.5
0.18 | 412.5 | 1072 | 1168
0.19 | 398 | 1082.5 | 1166.5
0.2 | 390 | 1098 | 1183.5
0.21 | 375 | 1099.5 | 1182.5
0.22 | 353.5 | 1102 | 1174.5
0.23 | 321.5 | 1106.5 | 1181
0.24 | 295 | 1110.5 | 1184
0.25 | 288.5 | 1105.5 | 1178.5
0.26 | 284.5 | 1106 | 1169.5
0.27 | 273.5 | 1109 | 1172.5
0.28 | 249 | 1100 | 1171
0.29 | 215.5 | 1109 | 1174
0.3 | 200 | 1095 | 1155.5
0.31 | 210.5 | 1080.5 | 1146.5
0.32 | 208.5 | 1088.5 | 1150.5
0.33 | 182 | 1075.5 | 1134
0.34 | 158 | 1060 | 1128.5
0.35 | 136.5 | 1047 | 1111.5
0.36 | 158 | 1041 | 1103.5
0.37 | 162.5 | 1032.5 | 1098
0.38 | 121.5 | 1013.5 | 1078.5
0.39 | 107 | 989 | 1060.5
0.4 | 110 | 973 | 1047.5
0.41 | 129 | 965 | 1044
0.42 | 111.5 | 945.5 | 1019.5
0.43 | 78.5 | 927 | 998.5
0.44 | 84 | 895.5 | 978.5
0.45 | 104.5 | 873 | 967.5
0.46 | 99 | 858.5 | 957.5
0.47 | 72 | 831.5 | 910
0.48 | 56.5 | 805 | 884.5
0.49 | 70 | 773 | 890
0.5 | 90 | 755 | 890