## IDS-VDS Characteristic (mA-mm)
VGS (V) | VDS = 0.100 V | VDS = 0.500 V | VDS = 0.900 V
-0.75 | 0.0005493 | 0.0022473 | 0.007577
-0.74 | 0.0005277 | 0.0021811 | 0.007349
-0.73 | 0.00049588 | 0.0021013 | 0.007086
-0.72 | 0.00047518 | 0.0020264 | 0.006865
-0.71 | 0.00045622 | 0.0019582 | 0.00667
-0.7 | 0.00043462 | 0.0018794 | 0.006464
-0.69 | 0.0004154 | 0.0018085 | 0.006291
-0.68 | 0.00039961 | 0.001756 | 0.006077
-0.67 | 0.00038273 | 0.0016941 | 0.005908
-0.66 | 0.00036356 | 0.0016335 | 0.005757
-0.65 | 0.0003478 | 0.0015874 | 0.005552
-0.64 | 0.00033565 | 0.001516 | 0.005424
-0.63 | 0.00031919 | 0.0014651 | 0.005228
-0.62 | 0.00030524 | 0.0014122 | 0.005127
-0.61 | 0.00029027 | 0.0013626 | 0.0048981
-0.6 | 0.00027707 | 0.0013066 | 0.0047395
-0.59 | 0.00026459 | 0.0012696 | 0.0045926
-0.58 | 0.00025379 | 0.0012272 | 0.0044675
-0.57 | 0.00024114 | 0.0011757 | 0.0043057
-0.56 | 0.00022992 | 0.0011283 | 0.0041775
-0.55 | 0.00021856 | 0.001089 | 0.0040664
-0.54 | 0.00021048 | 0.0010487 | 0.0039392
-0.53 | 0.00020049 | 0.0010119 | 0.0038171
-0.52 | 0.00019316 | 0.0009859 | 0.0037105
-0.51 | 0.00018371 | 0.0009437 | 0.0035838
-0.5 | 0.00017624 | 0.0009172 | 0.0034769
-0.49 | 0.00017035 | 0.0008929 | 0.0034059
-0.48 | 0.00016425 | 0.0008704 | 0.0033521
-0.47 | 0.00016038 | 0.0008509 | 0.0032678
-0.46 | 0.00015883 | 0.0008337 | 0.0032307
-0.45 | 0.00015735 | 0.0008245 | 0.0032113
-0.44 | 0.00015932 | 0.0008266 | 0.0032187
-0.43 | 0.00016609 | 0.0008488 | 0.0032586
-0.42 | 0.0001786 | 0.0008833 | 0.003408
-0.41 | 0.00019569 | 0.0009384 | 0.0036217
-0.4 | 0.00022476 | 0.0010346 | 0.0039484
-0.39 | 0.00026733 | 0.0011722 | 0.0044537
-0.38 | 0.00032676 | 0.0013692 | 0.0051528
-0.37 | 0.00040979 | 0.0016497 | 0.006274
-0.36 | 0.00052731 | 0.0020466 | 0.007741
-0.35 | 0.0007282 | 0.002598 | 0.009767
-0.34 | 0.0009683 | 0.0033616 | 0.01274
-0.33 | 0.0012906 | 0.0044391 | 0.016817
-0.32 | 0.0017489 | 0.00605 | 0.022584
-0.31 | 0.0023699 | 0.008119 | 0.030442
-0.3 | 0.0032392 | 0.010977 | 0.041543
-0.29 | 0.0044093 | 0.014886 | 0.056765
-0.28 | 0.006236 | 0.020189 | 0.07792
-0.27 | 0.00851 | 0.027648 | 0.107
-0.26 | 0.011616 | 0.037683 | 0.14598
-0.25 | 0.015811 | 0.05157 | 0.19889
-0.24 | 0.021537 | 0.07101 | 0.2692
-0.23 | 0.029341 | 0.09641 | 0.36881
-0.22 | 0.039862 | 0.13053 | 0.49868
-0.21 | 0.054304 | 0.17664 | 0.6758
-0.2 | 0.07533 | 0.23948 | 0.9118
-0.19 | 0.10206 | 0.32393 | 1.2126
-0.18 | 0.13773 | 0.4335 | 1.6272
-0.17 | 0.18567 | 0.5868 | 2.1558
-0.16 | 0.24876 | 0.7785 | 2.8415
-0.15 | 0.3337 | 1.0388 | 3.729
-0.14 | 0.44903 | 1.3739 | 4.8429
-0.13 | 0.5975 | 1.809 | 6.24
-0.12 | 0.7977 | 2.3791 | 7.934
-0.11 | 1.0512 | 3.0965 | 10.013
-0.1 | 1.3899 | 4.0079 | 12.484
-0.09 | 1.8267 | 5.1707 | 15.346
-0.08 | 2.3763 | 6.595 | 18.767
-0.07 | 3.0741 | 8.324 | 22.633
-0.06 | 3.9468 | 10.422 | 27
-0.05 | 5.0348 | 12.983 | 31.969
-0.04 | 6.305 | 15.957 | 37.265
-0.03 | 7.891 | 19.388 | 43.262
-0.02 | 9.761 | 23.269 | 49.698
-0.01 | 11.987 | 27.784 | 56.646
0 | 14.54 | 32.863 | 64.08
0.01 | 17.433 | 38.368 | 71.91
0.02 | 20.614 | 44.316 | 80.09
0.03 | 24.239 | 50.892 | 88.93
0.04 | 28.134 | 57.8 | 97.94
0.05 | 32.312 | 65.33 | 107.39
0.06 | 36.751 | 73.2 | 117.05
0.07 | 41.426 | 81.54 | 127.21
0.08 | 46.311 | 90.28 | 137.55
0.09 | 51.31 | 99.08 | 148.12
0.1 | 56.381 | 108.38 | 158.97
0.11 | 61.43 | 118.07 | 169.87
0.12 | 66.61 | 128.05 | 181.26
0.13 | 71.69 | 138.15 | 192.62
0.14 | 76.7 | 148.41 | 204.11
0.15 | 81.7 | 158.95 | 215.77
0.16 | 86.57 | 169.62 | 227.56
0.17 | 91.32 | 180.52 | 239.33
0.18 | 95.83 | 191.32 | 251.35
0.19 | 100.13 | 202.46 | 263.36
0.2 | 104.18 | 213.64 | 275.13
0.21 | 108.15 | 225 | 287.49
0.22 | 112 | 236.41 | 299.62
0.23 | 115.71 | 247.56 | 311.66
0.24 | 119.03 | 259.02 | 323.9
0.25 | 122.18 | 270.53 | 335.89
0.26 | 125.07 | 281.98 | 348.07
0.27 | 127.87 | 293.33 | 360.01
0.28 | 130.82 | 304.58 | 371.99
0.29 | 133.26 | 315.91 | 383.96
0.3 | 135.71 | 327.32 | 395.81
0.31 | 137.81 | 338.5 | 407.64
0.32 | 139.67 | 349.54 | 419.36
0.33 | 141.86 | 360.65 | 430.96
0.34 | 143.58 | 371.53 | 442.24
0.35 | 145.5 | 382.33 | 453.69
0.36 | 146.85 | 392.99 | 464.83
0.37 | 148.39 | 403.49 | 476.06
0.38 | 149.93 | 413.94 | 487.1
0.39 | 151.4 | 424.15 | 497.59
0.4 | 152.46 | 434.08 | 508.36
0.41 | 153.48 | 443.98 | 518.79
0.42 | 154.95 | 453.62 | 529.1
0.43 | 156.01 | 463 | 539.17
0.44 | 156.99 | 472.13 | 549.05
0.45 | 157.77 | 481.04 | 558.68
0.46 | 158.37 | 489.74 | 568.25
0.47 | 159.68 | 498.2 | 577
0.48 | 160.44 | 506.27 | 586.2
0.49 | 161.18 | 514.08 | 594.9
0.5 | 161.62 | 521.72 | 603.6

## Tranconductance (mS-mm)
VGS (V) | VDS = 0.100 V | VDS = 0.500 V | VDS = 0.900 V
-0.75 | -0.00216 | -0.00662 | -0.0228
-0.74 | -0.002671 | -0.0073 | -0.02455
-0.73 | -0.002626 | -0.007735 | -0.0242
-0.72 | -0.001983 | -0.007155 | -0.0208
-0.71 | -0.002028 | -0.00735 | -0.02005
-0.7 | -0.002041 | -0.007485 | -0.01895
-0.69 | -0.0017505 | -0.00617 | -0.01935
-0.68 | -0.0016335 | -0.00572 | -0.01915
-0.67 | -0.0018025 | -0.006125 | -0.016
-0.66 | -0.0017465 | -0.005335 | -0.0178
-0.65 | -0.0013955 | -0.005875 | -0.01665
-0.64 | -0.0014305 | -0.006115 | -0.0162
-0.63 | -0.0015205 | -0.00519 | -0.01485
-0.62 | -0.001446 | -0.005125 | -0.016495
-0.61 | -0.0014085 | -0.00528 | -0.019375
-0.6 | -0.001284 | -0.00465 | -0.015275
-0.59 | -0.001164 | -0.00397 | -0.0136
-0.58 | -0.0011725 | -0.004695 | -0.014345
-0.57 | -0.0011935 | -0.004945 | -0.0145
-0.56 | -0.001129 | -0.004335 | -0.011965
-0.55 | -0.000972 | -0.00398 | -0.011915
-0.54 | -0.0009035 | -0.003855 | -0.012465
-0.53 | -0.000866 | -0.00314 | -0.011435
-0.52 | -0.000839 | -0.00341 | -0.011665
-0.51 | -0.000846 | -0.003435 | -0.01168
-0.5 | -0.000668 | -0.00254 | -0.008895
-0.49 | -0.0005995 | -0.00234 | -0.00624
-0.48 | -0.0004985 | -0.0021 | -0.006905
-0.47 | -0.000271 | -0.001835 | -0.00607
-0.46 | -0.0001515 | -0.00132 | -0.002825
-0.45 | 2.45e-05 | -0.000355 | -0.0006
-0.44 | 0.000437 | 0.001215 | 0.002365
-0.43 | 0.000964 | 0.002835 | 0.009465
-0.42 | 0.00148 | 0.00448 | 0.018155
-0.41 | 0.002308 | 0.007565 | 0.02702
-0.4 | 0.003582 | 0.01169 | 0.0416
-0.39 | 0.0051 | 0.01673 | 0.06022
-0.38 | 0.007123 | 0.023875 | 0.091015
-0.37 | 0.0100275 | 0.03387 | 0.12941
-0.36 | 0.0159205 | 0.047415 | 0.17465
-0.35 | 0.0220495 | 0.06575 | 0.24995
-0.34 | 0.02812 | 0.092055 | 0.3525
-0.33 | 0.03903 | 0.13442 | 0.4922
-0.32 | 0.053965 | 0.183995 | 0.68125
-0.31 | 0.074515 | 0.24635 | 0.94795
-0.3 | 0.10197 | 0.33835 | 1.31615
-0.29 | 0.14984 | 0.4606 | 1.81885
-0.28 | 0.205035 | 0.6381 | 2.51175
-0.27 | 0.269 | 0.8747 | 3.403
-0.26 | 0.36505 | 1.1961 | 4.5945
-0.25 | 0.49605 | 1.66635 | 6.161
-0.24 | 0.6765 | 2.242 | 8.496
-0.23 | 0.91625 | 2.976 | 11.474
-0.22 | 1.24815 | 4.0115 | 15.3495
-0.21 | 1.7734 | 5.4475 | 20.656
-0.2 | 2.3878 | 7.3645 | 26.84
-0.19 | 3.12 | 9.701 | 35.77
-0.18 | 4.1805 | 13.1435 | 47.16
-0.17 | 5.5515 | 17.25 | 60.715
-0.16 | 7.4015 | 22.6 | 78.66
-0.15 | 10.0135 | 29.77 | 100.07
-0.14 | 13.19 | 38.51 | 125.55
-0.13 | 17.4335 | 50.26 | 154.555
-0.12 | 22.685 | 64.375 | 188.65
-0.11 | 29.61 | 81.44 | 227.5
-0.1 | 38.775 | 103.71 | 266.65
-0.09 | 49.32 | 129.355 | 314.15
-0.08 | 62.37 | 157.665 | 364.35
-0.07 | 78.525 | 191.35 | 411.65
-0.06 | 98.035 | 232.95 | 466.8
-0.05 | 117.91 | 276.75 | 513.25
-0.04 | 142.81 | 320.25 | 564.65
-0.03 | 172.8 | 365.6 | 621.65
-0.02 | 204.8 | 419.8 | 669.2
-0.01 | 238.95 | 479.7 | 719.1
0 | 272.3 | 529.2 | 763.2
0.01 | 303.7 | 572.65 | 800.5
0.02 | 340.3 | 626.2 | 851
0.03 | 376 | 674.2 | 892.5
0.04 | 403.65 | 721.9 | 923
0.05 | 430.85 | 770 | 955.5
0.06 | 455.7 | 810.5 | 991
0.07 | 478 | 854 | 1025
0.08 | 494.2 | 877 | 1045.5
0.09 | 503.5 | 905 | 1071
0.1 | 506 | 949.5 | 1087.5
0.11 | 511.45 | 983.5 | 1114.5
0.12 | 513 | 1004 | 1137.5
0.13 | 504.5 | 1018 | 1142.5
0.14 | 500.5 | 1040 | 1157.5
0.15 | 493.5 | 1060.5 | 1172.5
0.16 | 481 | 1078.5 | 1178
0.17 | 463 | 1085 | 1189.5
0.18 | 440.5 | 1097 | 1201.5
0.19 | 417.5 | 1116 | 1189
0.2 | 401 | 1127 | 1206.5
0.21 | 391 | 1138.5 | 1224.5
0.22 | 378 | 1128 | 1208.5
0.23 | 351.5 | 1130.5 | 1214
0.24 | 323.5 | 1148.5 | 1211.5
0.25 | 302 | 1148 | 1208.5
0.26 | 284.5 | 1140 | 1206
0.27 | 287.5 | 1130 | 1196
0.28 | 269.5 | 1129 | 1197.5
0.29 | 244.5 | 1137 | 1191
0.3 | 227.5 | 1129.5 | 1184
0.31 | 198 | 1111 | 1177.5
0.32 | 202.5 | 1107.5 | 1166
0.33 | 195.5 | 1099.5 | 1144
0.34 | 182 | 1084 | 1136.5
0.35 | 163.5 | 1073 | 1129.5
0.36 | 144.5 | 1058 | 1118.5
0.37 | 154 | 1047.5 | 1113.5
0.38 | 150.5 | 1033 | 1076.5
0.39 | 126.5 | 1007 | 1063
0.4 | 104 | 991.5 | 1060
0.41 | 124.5 | 977 | 1037
0.42 | 126.5 | 951 | 1019
0.43 | 102 | 925.5 | 997.5
0.44 | 88 | 902 | 975.5
0.45 | 69 | 880.5 | 960
0.46 | 95.5 | 858 | 916
0.47 | 103.5 | 826.5 | 897.5
0.48 | 75 | 794 | 895
0.49 | 59 | 772.5 | 870
0.5 | 44 | 764 | 870