## IDS-VDS Characteristic (mA-mm)
VGS (V) | VDS = 0.100 V | VDS = 0.500 V | VDS = 0.900 V
-0.75 | 0.0006017 | 0.0025131 | 0.00838
-0.74 | 0.0005762 | 0.0024251 | 0.008133
-0.73 | 0.0005528 | 0.0023455 | 0.007884
-0.72 | 0.0005281 | 0.0022567 | 0.007658
-0.71 | 0.0005045 | 0.0021759 | 0.007421
-0.7 | 0.00047934 | 0.0020991 | 0.00719
-0.69 | 0.00045952 | 0.0020341 | 0.007021
-0.68 | 0.00043641 | 0.0019548 | 0.006748
-0.67 | 0.00041668 | 0.0018959 | 0.006524
-0.66 | 0.00040005 | 0.001811 | 0.00635
-0.65 | 0.00037789 | 0.0017469 | 0.006207
-0.64 | 0.0003638 | 0.0016816 | 0.005995
-0.63 | 0.00034851 | 0.001623 | 0.005798
-0.62 | 0.00033155 | 0.0015613 | 0.005642
-0.61 | 0.00031596 | 0.0015118 | 0.005436
-0.6 | 0.00030078 | 0.0014599 | 0.00527
-0.59 | 0.00028714 | 0.001407 | 0.005114
-0.58 | 0.00027335 | 0.0013496 | 0.0049738
-0.57 | 0.00026089 | 0.0013034 | 0.004845
-0.56 | 0.00024912 | 0.0012602 | 0.0046573
-0.55 | 0.00023821 | 0.0012089 | 0.0045276
-0.54 | 0.00022651 | 0.0011681 | 0.0043774
-0.53 | 0.0002152 | 0.0011353 | 0.0042637
-0.52 | 0.00020677 | 0.001087 | 0.0041352
-0.51 | 0.00019695 | 0.0010507 | 0.0039844
-0.5 | 0.00018992 | 0.0010145 | 0.0038981
-0.49 | 0.00018217 | 0.0009896 | 0.0037882
-0.48 | 0.00017628 | 0.0009609 | 0.0036996
-0.47 | 0.00017176 | 0.0009378 | 0.0036273
-0.46 | 0.0001687 | 0.0009175 | 0.0035509
-0.45 | 0.00016754 | 0.0009048 | 0.0035621
-0.44 | 0.00016832 | 0.0009101 | 0.00355
-0.43 | 0.00017356 | 0.0009199 | 0.003583
-0.42 | 0.00018462 | 0.0009518 | 0.0037039
-0.41 | 0.0002018 | 0.0010049 | 0.0038929
-0.4 | 0.00022882 | 0.0010902 | 0.004174
-0.39 | 0.00026852 | 0.0012163 | 0.0046358
-0.38 | 0.00032656 | 0.0014052 | 0.005309
-0.37 | 0.00040718 | 0.0016767 | 0.006347
-0.36 | 0.00052086 | 0.0020574 | 0.007683
-0.35 | 0.0007177 | 0.0025868 | 0.009707
-0.34 | 0.00095 | 0.0033357 | 0.012506
-0.33 | 0.0012656 | 0.0043794 | 0.016434
-0.32 | 0.0017116 | 0.005891 | 0.021862
-0.31 | 0.002318 | 0.007858 | 0.029585
-0.3 | 0.0031692 | 0.010676 | 0.040284
-0.29 | 0.0043171 | 0.014529 | 0.054897
-0.28 | 0.0061 | 0.019844 | 0.07542
-0.27 | 0.008332 | 0.027045 | 0.10364
-0.26 | 0.011371 | 0.036934 | 0.14151
-0.25 | 0.015469 | 0.050427 | 0.19318
-0.24 | 0.021075 | 0.06976 | 0.26287
-0.23 | 0.028745 | 0.09464 | 0.35785
-0.22 | 0.039113 | 0.12857 | 0.48594
-0.21 | 0.053372 | 0.17466 | 0.6562
-0.2 | 0.07398 | 0.23672 | 0.8897
-0.19 | 0.10005 | 0.31735 | 1.1896
-0.18 | 0.13528 | 0.42977 | 1.5949
-0.17 | 0.18282 | 0.5753 | 2.1124
-0.16 | 0.24605 | 0.7696 | 2.795
-0.15 | 0.32945 | 1.0256 | 3.6378
-0.14 | 0.44372 | 1.3647 | 4.7433
-0.13 | 0.5905 | 1.7928 | 6.121
-0.12 | 0.7884 | 2.3568 | 7.788
-0.11 | 1.041 | 3.0684 | 9.811
-0.1 | 1.3765 | 3.9835 | 12.268
-0.09 | 1.8124 | 5.1377 | 15.145
-0.08 | 2.3597 | 6.531 | 18.434
-0.07 | 3.0551 | 8.27 | 22.279
-0.06 | 3.9226 | 10.362 | 26.437
-0.05 | 5.0119 | 12.899 | 31.246
-0.04 | 6.275 | 15.742 | 36.556
-0.03 | 7.878 | 19.207 | 42.307
-0.02 | 9.712 | 23.085 | 48.549
-0.01 | 11.923 | 27.47 | 55.242
0 | 14.462 | 32.349 | 62.48
0.01 | 17.316 | 37.777 | 70.07
0.02 | 20.469 | 43.627 | 78.08
0.03 | 24.028 | 50.023 | 86.55
0.04 | 27.836 | 56.873 | 95.24
0.05 | 31.915 | 64.03 | 104.22
0.06 | 36.315 | 71.69 | 113.65
0.07 | 40.84 | 79.6 | 123.43
0.08 | 45.597 | 87.98 | 133.28
0.09 | 50.392 | 96.64 | 143.35
0.1 | 55.29 | 105.57 | 153.81
0.11 | 60.13 | 114.77 | 164.37
0.12 | 65.09 | 124.35 | 175.13
0.13 | 70.12 | 134.08 | 186.17
0.14 | 74.98 | 143.98 | 197.01
0.15 | 79.65 | 154.04 | 208.23
0.16 | 84.23 | 164.23 | 219.62
0.17 | 88.65 | 174.67 | 231
0.18 | 92.89 | 185.21 | 242.5
0.19 | 97.07 | 195.8 | 253.86
0.2 | 101.06 | 206.57 | 265.53
0.21 | 104.78 | 217.29 | 277.28
0.22 | 108.25 | 228.27 | 288.96
0.23 | 111.6 | 239.1 | 300.46
0.24 | 114.73 | 249.98 | 312.2
0.25 | 117.89 | 260.99 | 324.04
0.26 | 120.7 | 271.97 | 335.61
0.27 | 123.27 | 282.87 | 347.3
0.28 | 125.83 | 293.79 | 358.68
0.29 | 127.93 | 304.69 | 370.28
0.3 | 130.09 | 315.48 | 381.96
0.31 | 132.28 | 326.36 | 393.39
0.32 | 134.25 | 337.06 | 404.78
0.33 | 136.19 | 347.76 | 415.92
0.34 | 137.58 | 358.37 | 427.28
0.35 | 139.19 | 368.67 | 438.29
0.36 | 140.82 | 379.05 | 449.32
0.37 | 142.42 | 389.37 | 460.16
0.38 | 143.46 | 399.42 | 470.94
0.39 | 144.63 | 409.26 | 481.53
0.4 | 145.85 | 418.94 | 491.97
0.41 | 147.1 | 428.53 | 502.32
0.42 | 148.21 | 438.05 | 512.39
0.43 | 148.85 | 447.23 | 522.49
0.44 | 149.81 | 456.05 | 532.35
0.45 | 150.86 | 464.93 | 541.97
0.46 | 151.63 | 473.51 | 551.61
0.47 | 152.34 | 481.81 | 560.71
0.48 | 152.88 | 489.88 | 569.84
0.49 | 153.86 | 497.5 | 578.2
0.5 | 154.48 | 505.13 | 587.2

## Tranconductance (mS-mm)
VGS (V) | VDS = 0.100 V | VDS = 0.500 V | VDS = 0.900 V
-0.75 | -0.00255 | -0.0088 | -0.0247
-0.74 | -0.002445 | -0.00838 | -0.0248
-0.73 | -0.002405 | -0.00842 | -0.02375
-0.72 | -0.002415 | -0.00848 | -0.02315
-0.71 | -0.002438 | -0.00788 | -0.0234
-0.7 | -0.002249 | -0.00709 | -0.02
-0.69 | -0.0021465 | -0.007215 | -0.0221
-0.68 | -0.002142 | -0.00691 | -0.02485
-0.67 | -0.001818 | -0.00719 | -0.0199
-0.66 | -0.0019395 | -0.00745 | -0.01585
-0.65 | -0.0018125 | -0.00647 | -0.01775
-0.64 | -0.001469 | -0.006195 | -0.02045
-0.63 | -0.0016125 | -0.006015 | -0.01765
-0.62 | -0.0016275 | -0.00556 | -0.0181
-0.61 | -0.0015385 | -0.00507 | -0.0186
-0.6 | -0.001441 | -0.00524 | -0.0161
-0.59 | -0.0013715 | -0.005515 | -0.01481
-0.58 | -0.0013125 | -0.00518 | -0.01345
-0.57 | -0.0012115 | -0.00447 | -0.015825
-0.56 | -0.001134 | -0.004725 | -0.01587
-0.55 | -0.0011305 | -0.004605 | -0.013995
-0.54 | -0.0011505 | -0.00368 | -0.013195
-0.53 | -0.000987 | -0.004055 | -0.01211
-0.52 | -0.0009125 | -0.00423 | -0.013965
-0.51 | -0.0008425 | -0.003625 | -0.011855
-0.5 | -0.000739 | -0.003055 | -0.00981
-0.49 | -0.000682 | -0.00268 | -0.009925
-0.48 | -0.0005205 | -0.00259 | -0.008045
-0.47 | -0.000379 | -0.00217 | -0.007435
-0.46 | -0.000211 | -0.00165 | -0.00326
-0.45 | -1.9e-05 | -0.00037 | -4.5e-05
-0.44 | 0.000301 | 0.000755 | 0.001045
-0.43 | 0.000815 | 0.002085 | 0.007695
-0.42 | 0.001412 | 0.00425 | 0.015495
-0.41 | 0.00221 | 0.00692 | 0.023505
-0.4 | 0.003336 | 0.01057 | 0.037145
-0.39 | 0.004887 | 0.01575 | 0.05675
-0.38 | 0.006933 | 0.02302 | 0.08556
-0.37 | 0.009715 | 0.03261 | 0.1187
-0.36 | 0.015526 | 0.045505 | 0.168
-0.35 | 0.021457 | 0.063915 | 0.24115
-0.34 | 0.027395 | 0.08963 | 0.33635
-0.33 | 0.03808 | 0.127765 | 0.4678
-0.32 | 0.05262 | 0.17393 | 0.65755
-0.31 | 0.07288 | 0.23925 | 0.9211
-0.3 | 0.099955 | 0.33355 | 1.2656
-0.29 | 0.14654 | 0.4584 | 1.7568
-0.28 | 0.200745 | 0.6258 | 2.43715
-0.27 | 0.26355 | 0.8545 | 3.3045
-0.26 | 0.35685 | 1.1691 | 4.477
-0.25 | 0.4852 | 1.6413 | 6.068
-0.24 | 0.6638 | 2.21065 | 8.2335
-0.23 | 0.9019 | 2.9405 | 11.1535
-0.22 | 1.23135 | 4.001 | 14.9175
-0.21 | 1.74335 | 5.4075 | 20.188
-0.2 | 2.3339 | 7.1345 | 26.67
-0.19 | 3.065 | 9.6525 | 35.26
-0.18 | 4.1385 | 12.8975 | 46.14
-0.17 | 5.5385 | 16.9915 | 60.005
-0.16 | 7.3315 | 22.515 | 76.27
-0.15 | 9.8835 | 29.755 | 97.415
-0.14 | 13.0525 | 38.36 | 124.16
-0.13 | 17.234 | 49.605 | 152.235
-0.12 | 22.525 | 63.78 | 184.5
-0.11 | 29.405 | 81.335 | 224
-0.1 | 38.57 | 103.465 | 266.7
-0.09 | 49.16 | 127.375 | 308.3
-0.08 | 62.135 | 156.615 | 356.7
-0.07 | 78.145 | 191.55 | 400.15
-0.06 | 97.84 | 231.45 | 448.35
-0.05 | 117.62 | 269 | 505.95
-0.04 | 143.305 | 315.4 | 553.05
-0.03 | 171.85 | 367.15 | 599.65
-0.02 | 202.25 | 413.15 | 646.75
-0.01 | 237.5 | 463.2 | 696.55
0 | 269.65 | 515.35 | 741.4
0.01 | 300.35 | 563.9 | 780
0.02 | 335.6 | 612.3 | 824
0.03 | 368.35 | 662.3 | 858
0.04 | 394.35 | 700.35 | 883.5
0.05 | 423.95 | 740.85 | 920.5
0.06 | 446.25 | 778.5 | 960.5
0.07 | 464.1 | 814.5 | 981.5
0.08 | 477.6 | 852 | 996
0.09 | 484.65 | 879.5 | 1026.5
0.1 | 486.9 | 906.5 | 1051
0.11 | 490 | 939 | 1066
0.12 | 499.5 | 965.5 | 1090
0.13 | 494.5 | 981.5 | 1094
0.14 | 476.5 | 998 | 1103
0.15 | 462.5 | 1012.5 | 1130.5
0.16 | 450 | 1031.5 | 1138.5
0.17 | 433 | 1049 | 1144
0.18 | 421 | 1056.5 | 1143
0.19 | 408.5 | 1068 | 1151.5
0.2 | 385.5 | 1074.5 | 1171
0.21 | 359.5 | 1085 | 1171.5
0.22 | 341 | 1090.5 | 1159
0.23 | 324 | 1085.5 | 1162
0.24 | 314.5 | 1094.5 | 1179
0.25 | 298.5 | 1099.5 | 1170.5
0.26 | 269 | 1094 | 1163
0.27 | 256.5 | 1091 | 1153.5
0.28 | 233 | 1091 | 1149
0.29 | 213 | 1084.5 | 1164
0.3 | 217.5 | 1083.5 | 1155.5
0.31 | 208 | 1079 | 1141
0.32 | 195.5 | 1070 | 1126.5
0.33 | 166.5 | 1065.5 | 1125
0.34 | 150 | 1045.5 | 1118.5
0.35 | 162 | 1034 | 1102
0.36 | 161.5 | 1035 | 1093.5
0.37 | 132 | 1018.5 | 1081
0.38 | 110.5 | 994.5 | 1068.5
0.39 | 119.5 | 976 | 1051.5
0.4 | 123.5 | 963.5 | 1039.5
0.41 | 118 | 955.5 | 1021
0.42 | 87.5 | 935 | 1008.5
0.43 | 80 | 900 | 998
0.44 | 100.5 | 885 | 974
0.45 | 91 | 873 | 963
0.46 | 74 | 844 | 937
0.47 | 62.5 | 818.5 | 911.5
0.48 | 76 | 784.5 | 874.5
0.49 | 80 | 762.5 | 868
0.5 | 62 | 763 | 900