## IDS-VDS Characteristic (mA-mm)
VGS (V) | VDS = 0.100 V | VDS = 0.500 V | VDS = 0.900 V
-0.75 | 0.000606 | 0.0025588 | 0.008617
-0.74 | 0.0005749 | 0.0024671 | 0.008325
-0.73 | 0.0005449 | 0.0023773 | 0.008099
-0.72 | 0.0005223 | 0.0022856 | 0.007848
-0.71 | 0.00049729 | 0.0022131 | 0.007625
-0.7 | 0.00047619 | 0.0021334 | 0.00739
-0.69 | 0.00045217 | 0.0020535 | 0.007168
-0.68 | 0.00043198 | 0.0019828 | 0.00697
-0.67 | 0.00041483 | 0.0019095 | 0.006767
-0.66 | 0.00039528 | 0.001835 | 0.006539
-0.65 | 0.00037846 | 0.0017772 | 0.006331
-0.64 | 0.00036475 | 0.0017051 | 0.006166
-0.63 | 0.00034452 | 0.0016495 | 0.005955
-0.62 | 0.00033004 | 0.0016026 | 0.00581
-0.61 | 0.00031431 | 0.0015309 | 0.005614
-0.6 | 0.00029923 | 0.0014664 | 0.005418
-0.59 | 0.00028766 | 0.0014204 | 0.005232
-0.58 | 0.00027188 | 0.0013679 | 0.00511
-0.57 | 0.00026218 | 0.0013224 | 0.0049038
-0.56 | 0.00024969 | 0.0012716 | 0.004772
-0.55 | 0.0002392 | 0.0012203 | 0.0045947
-0.54 | 0.00022829 | 0.0011791 | 0.0044943
-0.53 | 0.00021578 | 0.0011335 | 0.004343
-0.52 | 0.00020627 | 0.0010972 | 0.0042192
-0.51 | 0.00019697 | 0.0010588 | 0.004078
-0.5 | 0.00018936 | 0.0010254 | 0.003968
-0.49 | 0.00018174 | 0.0009866 | 0.0038862
-0.48 | 0.00017589 | 0.0009634 | 0.0037859
-0.47 | 0.00017105 | 0.0009416 | 0.0036953
-0.46 | 0.00016775 | 0.0009238 | 0.0036319
-0.45 | 0.00016666 | 0.0009107 | 0.0035998
-0.44 | 0.00017002 | 0.0009135 | 0.0036028
-0.43 | 0.00017414 | 0.0009227 | 0.003623
-0.42 | 0.00018469 | 0.0009531 | 0.0037476
-0.41 | 0.00020163 | 0.0010044 | 0.0039125
-0.4 | 0.00022869 | 0.0010873 | 0.0042129
-0.39 | 0.00026812 | 0.0012166 | 0.004659
-0.38 | 0.00032542 | 0.0013992 | 0.0053237
-0.37 | 0.00040631 | 0.0016625 | 0.00635
-0.36 | 0.00052055 | 0.0020399 | 0.007697
-0.35 | 0.000713 | 0.0025666 | 0.009663
-0.34 | 0.0009448 | 0.0033209 | 0.01244
-0.33 | 0.0012631 | 0.0043323 | 0.016365
-0.32 | 0.0016941 | 0.005858 | 0.021749
-0.31 | 0.0023058 | 0.007844 | 0.029218
-0.3 | 0.0031378 | 0.010568 | 0.039926
-0.29 | 0.0042962 | 0.014362 | 0.054341
-0.28 | 0.00594 | 0.019596 | 0.0743
-0.27 | 0.008119 | 0.026723 | 0.10176
-0.26 | 0.011087 | 0.036499 | 0.13961
-0.25 | 0.01518 | 0.049918 | 0.19098
-0.24 | 0.020707 | 0.06898 | 0.2603
-0.23 | 0.028364 | 0.09317 | 0.3518
-0.22 | 0.03863 | 0.12654 | 0.47875
-0.21 | 0.05241 | 0.17178 | 0.6498
-0.2 | 0.07329 | 0.23217 | 0.8753
-0.19 | 0.09905 | 0.31517 | 1.1708
-0.18 | 0.13416 | 0.42222 | 1.5767
-0.17 | 0.18047 | 0.56894 | 2.0843
-0.16 | 0.24329 | 0.7603 | 2.7608
-0.15 | 0.32603 | 1.011 | 3.6075
-0.14 | 0.43702 | 1.3449 | 4.7034
-0.13 | 0.5841 | 1.7769 | 6.056
-0.12 | 0.7792 | 2.3413 | 7.749
-0.11 | 1.0315 | 3.0294 | 9.783
-0.1 | 1.3605 | 3.9415 | 12.192
-0.09 | 1.7908 | 5.0938 | 15.105
-0.08 | 2.3316 | 6.504 | 18.389
-0.07 | 3.0185 | 8.212 | 22.187
-0.06 | 3.8903 | 10.282 | 26.503
-0.05 | 4.9593 | 12.821 | 31.378
-0.04 | 6.237 | 15.736 | 36.672
-0.03 | 7.812 | 19.133 | 42.495
-0.02 | 9.678 | 22.995 | 48.792
-0.01 | 11.867 | 27.428 | 55.6
0 | 14.406 | 32.437 | 63
0.01 | 17.268 | 37.873 | 70.71
0.02 | 20.438 | 43.693 | 78.72
0.03 | 24.064 | 50.226 | 87.35
0.04 | 27.858 | 57.05 | 96.22
0.05 | 31.999 | 64.31 | 105.43
0.06 | 36.353 | 72.11 | 115
0.07 | 40.963 | 80.25 | 124.78
0.08 | 45.762 | 88.62 | 134.92
0.09 | 50.703 | 97.57 | 145.32
0.1 | 55.709 | 106.51 | 155.89
0.11 | 60.52 | 115.96 | 166.7
0.12 | 65.72 | 125.67 | 177.57
0.13 | 70.81 | 135.57 | 188.81
0.14 | 75.71 | 145.67 | 200.04
0.15 | 80.55 | 155.87 | 211.34
0.16 | 85.13 | 166.42 | 223.06
0.17 | 89.78 | 176.95 | 234.58
0.18 | 94.17 | 187.66 | 246.23
0.19 | 98.55 | 198.42 | 257.96
0.2 | 102.62 | 209.33 | 269.77
0.21 | 106.39 | 220.44 | 281.63
0.22 | 109.89 | 231.5 | 293.48
0.23 | 113.36 | 242.61 | 305.45
0.24 | 116.64 | 253.55 | 317.27
0.25 | 120.12 | 264.89 | 329.26
0.26 | 122.9 | 276.08 | 340.89
0.27 | 125.6 | 287.3 | 352.92
0.28 | 128.01 | 298.38 | 364.67
0.29 | 130.4 | 309.3 | 376.29
0.3 | 132.84 | 320.58 | 388.18
0.31 | 135.2 | 331.49 | 399.7
0.32 | 137.08 | 342.48 | 411.28
0.33 | 138.77 | 353.37 | 422.75
0.34 | 140.63 | 364.05 | 434.08
0.35 | 142.46 | 374.61 | 445.27
0.36 | 144.08 | 385.14 | 456.34
0.37 | 145.42 | 395.6 | 467.41
0.38 | 146.45 | 405.76 | 478.33
0.39 | 148.05 | 415.86 | 489.02
0.4 | 149.35 | 425.73 | 499.4
0.41 | 150.44 | 435.47 | 509.92
0.42 | 151.28 | 445.15 | 520.2
0.43 | 152.25 | 454.35 | 530.3
0.44 | 153.53 | 463.46 | 540.26
0.45 | 154.55 | 472.3 | 549.79
0.46 | 155.2 | 481.07 | 559.48
0.47 | 155.79 | 489.44 | 568.71
0.48 | 156.85 | 497.52 | 577.6
0.49 | 157.79 | 505.32 | 586.2
0.5 | 158.29 | 512.99 | 595

## Tranconductance (mS-mm)
VGS (V) | VDS = 0.100 V | VDS = 0.500 V | VDS = 0.900 V
-0.75 | -0.00311 | -0.00917 | -0.0292
-0.74 | -0.003055 | -0.009075 | -0.0259
-0.73 | -0.00263 | -0.009075 | -0.02385
-0.72 | -0.0023805 | -0.00821 | -0.0237
-0.71 | -0.0023055 | -0.00761 | -0.0229
-0.7 | -0.002256 | -0.00798 | -0.02285
-0.69 | -0.0022105 | -0.00753 | -0.021
-0.68 | -0.001867 | -0.0072 | -0.02005
-0.67 | -0.001835 | -0.00739 | -0.02155
-0.66 | -0.0018185 | -0.006615 | -0.0218
-0.65 | -0.0015265 | -0.006495 | -0.01865
-0.64 | -0.001697 | -0.006385 | -0.0188
-0.63 | -0.0017355 | -0.005125 | -0.0178
-0.62 | -0.0015105 | -0.00593 | -0.01705
-0.61 | -0.0015405 | -0.00681 | -0.0196
-0.6 | -0.0013325 | -0.005525 | -0.0191
-0.59 | -0.0013675 | -0.004925 | -0.0154
-0.58 | -0.001274 | -0.0049 | -0.01641
-0.57 | -0.0011095 | -0.004815 | -0.0169
-0.56 | -0.001149 | -0.005105 | -0.015455
-0.55 | -0.00107 | -0.004625 | -0.013885
-0.54 | -0.001171 | -0.00434 | -0.012585
-0.53 | -0.001101 | -0.004095 | -0.013755
-0.52 | -0.0009405 | -0.003735 | -0.01325
-0.51 | -0.0008455 | -0.00359 | -0.01256
-0.5 | -0.0007615 | -0.00361 | -0.00959
-0.49 | -0.0006735 | -0.0031 | -0.009105
-0.48 | -0.0005345 | -0.00225 | -0.009545
-0.47 | -0.000407 | -0.00198 | -0.0077
-0.46 | -0.0002195 | -0.001545 | -0.004775
-0.45 | 0.0001135 | -0.000515 | -0.001455
-0.44 | 0.000374 | 0.0006 | 0.00116
-0.43 | 0.0007335 | 0.00198 | 0.00724
-0.42 | 0.0013745 | 0.004085 | 0.014475
-0.41 | 0.0022 | 0.00671 | 0.023265
-0.4 | 0.0033245 | 0.01061 | 0.037325
-0.39 | 0.0048365 | 0.015595 | 0.05554
-0.38 | 0.0069095 | 0.022295 | 0.08455
-0.37 | 0.0097565 | 0.032035 | 0.118665
-0.36 | 0.0153345 | 0.045205 | 0.16565
-0.35 | 0.0212125 | 0.06405 | 0.23715
-0.34 | 0.027505 | 0.088285 | 0.3351
-0.33 | 0.037465 | 0.126855 | 0.46545
-0.32 | 0.052135 | 0.175585 | 0.64265
-0.31 | 0.072185 | 0.2355 | 0.90885
-0.3 | 0.09952 | 0.3259 | 1.25615
-0.29 | 0.14011 | 0.4514 | 1.7187
-0.28 | 0.19114 | 0.61805 | 2.37095
-0.27 | 0.25735 | 0.84515 | 3.2655
-0.26 | 0.35305 | 1.15975 | 4.461
-0.25 | 0.481 | 1.62405 | 6.0345
-0.24 | 0.6592 | 2.1626 | 8.041
-0.23 | 0.89615 | 2.878 | 10.9225
-0.22 | 1.2023 | 3.9305 | 14.9
-0.21 | 1.733 | 5.2815 | 19.8275
-0.2 | 2.332 | 7.1695 | 26.05
-0.19 | 3.0435 | 9.5025 | 35.07
-0.18 | 4.071 | 12.6885 | 45.675
-0.17 | 5.4565 | 16.904 | 59.205
-0.16 | 7.278 | 22.103 | 76.16
-0.15 | 9.6865 | 29.23 | 97.13
-0.14 | 12.9035 | 38.295 | 122.425
-0.13 | 17.109 | 49.82 | 152.28
-0.12 | 22.37 | 62.625 | 186.35
-0.11 | 29.065 | 80.01 | 222.15
-0.1 | 37.965 | 103.22 | 266.1
-0.09 | 48.555 | 128.125 | 309.85
-0.08 | 61.385 | 155.91 | 354.1
-0.07 | 77.935 | 188.9 | 405.7
-0.06 | 97.04 | 230.45 | 459.55
-0.05 | 117.335 | 272.7 | 508.45
-0.04 | 142.635 | 315.6 | 555.85
-0.03 | 172.05 | 362.95 | 606
-0.02 | 202.75 | 414.75 | 655.25
-0.01 | 236.4 | 472.1 | 710.4
0 | 270.05 | 522.25 | 755.5
0.01 | 301.6 | 562.8 | 786
0.02 | 339.8 | 617.65 | 832
0.03 | 371 | 667.85 | 875
0.04 | 396.75 | 704.2 | 904
0.05 | 424.75 | 753 | 939
0.06 | 448.2 | 797 | 967.5
0.07 | 470.45 | 825.5 | 996
0.08 | 487 | 866 | 1027
0.09 | 497.35 | 894.5 | 1048.5
0.1 | 490.85 | 919.5 | 1069
0.11 | 500.55 | 958 | 1084
0.12 | 514.5 | 980.5 | 1105.5
0.13 | 499.5 | 1000 | 1123.5
0.14 | 487 | 1015 | 1126.5
0.15 | 471 | 1037.5 | 1151
0.16 | 461.5 | 1054 | 1162
0.17 | 452 | 1062 | 1158.5
0.18 | 438.5 | 1073.5 | 1169
0.19 | 422.5 | 1083.5 | 1177
0.2 | 392 | 1101 | 1183.5
0.21 | 363.5 | 1108.5 | 1185.5
0.22 | 348.5 | 1108.5 | 1191
0.23 | 337.5 | 1102.5 | 1189.5
0.24 | 338 | 1114 | 1190.5
0.25 | 313 | 1126.5 | 1181
0.26 | 274 | 1120.5 | 1183
0.27 | 255.5 | 1115 | 1189
0.28 | 240 | 1100 | 1168.5
0.29 | 241.5 | 1110 | 1175.5
0.3 | 240 | 1109.5 | 1170.5
0.31 | 212 | 1095 | 1155
0.32 | 178.5 | 1094 | 1152.5
0.33 | 177.5 | 1078.5 | 1140
0.34 | 184.5 | 1062 | 1126
0.35 | 172.5 | 1054.5 | 1113
0.36 | 148 | 1049.5 | 1107
0.37 | 118.5 | 1031 | 1099.5
0.38 | 131.5 | 1013 | 1080.5
0.39 | 145 | 998.5 | 1053.5
0.4 | 119.5 | 980.5 | 1045
0.41 | 96.5 | 971 | 1040
0.42 | 90.5 | 944 | 1019
0.43 | 112.5 | 915.5 | 1003
0.44 | 115 | 897.5 | 974.5
0.45 | 83.5 | 880.5 | 961
0.46 | 62 | 857 | 946
0.47 | 82.5 | 822.5 | 906
0.48 | 100 | 794 | 874.5
0.49 | 72 | 773.5 | 870
0.5 | 50 | 767 | 880