## IDS-VDS Characteristic (mA-mm)
VGS (V) | VDS = 0.100 V | VDS = 0.500 V | VDS = 0.900 V
-0.75 | 0.0006241 | 0.0026954 | 0.009052
-0.74 | 0.0005974 | 0.0026019 | 0.008688
-0.73 | 0.0005698 | 0.0025009 | 0.008484
-0.72 | 0.0005423 | 0.002414 | 0.008274
-0.71 | 0.0005175 | 0.0023242 | 0.008016
-0.7 | 0.00049836 | 0.0022482 | 0.007757
-0.69 | 0.00047197 | 0.0021686 | 0.00754
-0.68 | 0.00045286 | 0.0020975 | 0.007333
-0.67 | 0.00043307 | 0.0020022 | 0.00706
-0.66 | 0.00041023 | 0.0019211 | 0.006825
-0.65 | 0.00039307 | 0.0018655 | 0.006613
-0.64 | 0.00037141 | 0.0017974 | 0.0064
-0.63 | 0.00035582 | 0.0017205 | 0.00621
-0.62 | 0.00033992 | 0.0016576 | 0.006006
-0.61 | 0.00032487 | 0.0016066 | 0.005794
-0.6 | 0.00031156 | 0.0015469 | 0.005606
-0.59 | 0.0002948 | 0.0014803 | 0.005457
-0.58 | 0.00028103 | 0.0014294 | 0.005296
-0.57 | 0.00026726 | 0.0013819 | 0.005135
-0.56 | 0.00025645 | 0.001333 | 0.0049437
-0.55 | 0.00024353 | 0.0012815 | 0.0047794
-0.54 | 0.00023307 | 0.0012332 | 0.0046289
-0.53 | 0.00021949 | 0.0011815 | 0.0045026
-0.52 | 0.00021146 | 0.0011518 | 0.0043867
-0.51 | 0.00020181 | 0.0011036 | 0.0042547
-0.5 | 0.00019211 | 0.0010732 | 0.0041341
-0.49 | 0.00018524 | 0.0010373 | 0.0039934
-0.48 | 0.00017944 | 0.0010088 | 0.0039072
-0.47 | 0.0001742 | 0.0009862 | 0.0038372
-0.46 | 0.00016979 | 0.0009644 | 0.0037531
-0.45 | 0.00016773 | 0.00095 | 0.0036914
-0.44 | 0.00016876 | 0.0009402 | 0.0036888
-0.43 | 0.00017486 | 0.0009479 | 0.003722
-0.42 | 0.00018443 | 0.0009773 | 0.0038248
-0.41 | 0.00020035 | 0.0010305 | 0.0039827
-0.4 | 0.00022544 | 0.0011032 | 0.0042526
-0.39 | 0.00026493 | 0.0012264 | 0.0046753
-0.38 | 0.0003206 | 0.0014075 | 0.0053193
-0.37 | 0.00039906 | 0.0016664 | 0.006312
-0.36 | 0.00051066 | 0.0020287 | 0.007623
-0.35 | 0.0006978 | 0.0025475 | 0.009522
-0.34 | 0.0009242 | 0.0032682 | 0.01226
-0.33 | 0.0012353 | 0.0042865 | 0.015975
-0.32 | 0.0016625 | 0.0056619 | 0.021302
-0.31 | 0.0022493 | 0.007772 | 0.028677
-0.3 | 0.0030799 | 0.010477 | 0.038978
-0.29 | 0.0042019 | 0.014225 | 0.053231
-0.28 | 0.005828 | 0.01933 | 0.07279
-0.27 | 0.007963 | 0.026425 | 0.10033
-0.26 | 0.010918 | 0.036054 | 0.1363
-0.25 | 0.014874 | 0.049149 | 0.18658
-0.24 | 0.020364 | 0.06782 | 0.25495
-0.23 | 0.027838 | 0.09209 | 0.34889
-0.22 | 0.037974 | 0.12524 | 0.47371
-0.21 | 0.051734 | 0.16966 | 0.6411
-0.2 | 0.07204 | 0.23011 | 0.8641
-0.19 | 0.09797 | 0.31003 | 1.1589
-0.18 | 0.1325 | 0.41949 | 1.5534
-0.17 | 0.17879 | 0.56536 | 2.0659
-0.16 | 0.24147 | 0.7544 | 2.7341
-0.15 | 0.32299 | 1.0073 | 3.5667
-0.14 | 0.4346 | 1.3329 | 4.6676
-0.13 | 0.5794 | 1.7663 | 6.03
-0.12 | 0.774 | 2.317 | 7.708
-0.11 | 1.0256 | 3.0229 | 9.704
-0.1 | 1.3528 | 3.9351 | 12.169
-0.09 | 1.78 | 5.0525 | 15.049
-0.08 | 2.3268 | 6.467 | 18.363
-0.07 | 3.0115 | 8.18 | 22.113
-0.06 | 3.8731 | 10.261 | 26.435
-0.05 | 4.9585 | 12.75 | 31.321
-0.04 | 6.204 | 15.652 | 36.591
-0.03 | 7.788 | 19.071 | 42.438
-0.02 | 9.64 | 22.985 | 48.648
-0.01 | 11.837 | 27.391 | 55.565
0 | 14.356 | 32.32 | 62.91
0.01 | 17.236 | 37.763 | 70.6
0.02 | 20.421 | 43.585 | 78.58
0.03 | 24.002 | 50.144 | 87.31
0.04 | 27.888 | 56.972 | 95.99
0.05 | 31.972 | 64.28 | 105.27
0.06 | 36.36 | 71.97 | 114.76
0.07 | 41.006 | 80.13 | 124.69
0.08 | 45.782 | 88.53 | 134.72
0.09 | 50.705 | 97.35 | 144.94
0.1 | 55.696 | 106.39 | 155.61
0.11 | 60.59 | 115.67 | 166.34
0.12 | 65.74 | 125.42 | 177.36
0.13 | 70.73 | 135.38 | 188.38
0.14 | 75.66 | 145.35 | 199.67
0.15 | 80.47 | 155.72 | 211.02
0.16 | 85.17 | 166.01 | 222.56
0.17 | 89.74 | 176.67 | 234.26
0.18 | 94.2 | 187.33 | 245.75
0.19 | 98.39 | 198.12 | 257.52
0.2 | 102.43 | 209.05 | 269.25
0.21 | 106.35 | 220.07 | 281.26
0.22 | 109.9 | 231 | 293.11
0.23 | 113.32 | 242.15 | 304.84
0.24 | 116.67 | 253.26 | 316.77
0.25 | 119.77 | 264.34 | 328.74
0.26 | 122.76 | 275.61 | 340.53
0.27 | 125.38 | 286.69 | 352.2
0.28 | 127.89 | 297.79 | 364.1
0.29 | 130.34 | 308.94 | 375.73
0.3 | 132.72 | 319.86 | 387.5
0.31 | 134.88 | 330.87 | 399.18
0.32 | 136.88 | 341.8 | 410.44
0.33 | 138.63 | 352.7 | 421.99
0.34 | 140.39 | 363.36 | 433.33
0.35 | 142.34 | 373.93 | 444.53
0.36 | 143.79 | 384.43 | 455.61
0.37 | 145.15 | 394.85 | 466.62
0.38 | 146.49 | 405.11 | 477.45
0.39 | 147.66 | 415.01 | 488.17
0.4 | 149.21 | 424.95 | 498.7
0.41 | 150.15 | 434.63 | 508.95
0.42 | 151.12 | 444.21 | 519.39
0.43 | 152.16 | 453.57 | 529.42
0.44 | 153.24 | 462.52 | 539.31
0.45 | 154.16 | 471.42 | 549.02
0.46 | 154.96 | 480.16 | 558.4
0.47 | 155.64 | 488.48 | 567.87
0.48 | 156.49 | 496.63 | 576.6
0.49 | 157.49 | 504.43 | 585.4
0.5 | 157.99 | 512.09 | 594.2

## Tranconductance (mS-mm)
VGS (V) | VDS = 0.100 V | VDS = 0.500 V | VDS = 0.900 V
-0.75 | -0.00267 | -0.00935 | -0.0364
-0.74 | -0.002715 | -0.009725 | -0.0284
-0.73 | -0.002755 | -0.009395 | -0.0207
-0.72 | -0.002615 | -0.008835 | -0.0234
-0.71 | -0.002197 | -0.00829 | -0.02585
-0.7 | -0.0022765 | -0.00778 | -0.0238
-0.69 | -0.002275 | -0.007535 | -0.0212
-0.68 | -0.001945 | -0.00832 | -0.024
-0.67 | -0.0021315 | -0.00882 | -0.0254
-0.66 | -0.002 | -0.006835 | -0.02235
-0.65 | -0.001941 | -0.006185 | -0.02125
-0.64 | -0.0018625 | -0.00725 | -0.02015
-0.63 | -0.0015745 | -0.00699 | -0.0197
-0.62 | -0.0015475 | -0.005695 | -0.0208
-0.61 | -0.001418 | -0.005535 | -0.02
-0.6 | -0.0015035 | -0.006315 | -0.01685
-0.59 | -0.0015265 | -0.005875 | -0.0155
-0.58 | -0.001377 | -0.00492 | -0.0161
-0.57 | -0.001229 | -0.00482 | -0.017615
-0.56 | -0.0011865 | -0.00502 | -0.01778
-0.55 | -0.001169 | -0.00499 | -0.01574
-0.54 | -0.001202 | -0.005 | -0.01384
-0.53 | -0.0010805 | -0.00407 | -0.01211
-0.52 | -0.000884 | -0.003895 | -0.012395
-0.51 | -0.0009675 | -0.00393 | -0.01263
-0.5 | -0.0008285 | -0.003315 | -0.013065
-0.49 | -0.0006335 | -0.00322 | -0.011345
-0.48 | -0.000552 | -0.002555 | -0.00781
-0.47 | -0.0004825 | -0.00222 | -0.007705
-0.46 | -0.0003235 | -0.00181 | -0.00729
-0.45 | -5.15e-05 | -0.00121 | -0.003215
-0.44 | 0.0003565 | -0.000105 | 0.00153
-0.43 | 0.0007835 | 0.001855 | 0.0068
-0.42 | 0.0012745 | 0.00413 | 0.013035
-0.41 | 0.0020505 | 0.006295 | 0.02139
-0.4 | 0.003229 | 0.009795 | 0.03463
-0.39 | 0.004758 | 0.015215 | 0.053335
-0.38 | 0.0067065 | 0.022 | 0.081835
-0.37 | 0.009503 | 0.03106 | 0.115185
-0.36 | 0.014937 | 0.044055 | 0.1605
-0.35 | 0.020677 | 0.061975 | 0.23185
-0.34 | 0.026875 | 0.08695 | 0.32265
-0.33 | 0.036915 | 0.119685 | 0.4521
-0.32 | 0.0507 | 0.174275 | 0.6351
-0.31 | 0.07087 | 0.240755 | 0.8838
-0.3 | 0.09763 | 0.32265 | 1.2277
-0.29 | 0.137405 | 0.44265 | 1.6906
-0.28 | 0.188055 | 0.61 | 2.35495
-0.27 | 0.2545 | 0.8362 | 3.1755
-0.26 | 0.34555 | 1.1362 | 4.3125
-0.25 | 0.4723 | 1.5883 | 5.9325
-0.24 | 0.6482 | 2.14705 | 8.1155
-0.23 | 0.8805 | 2.871 | 10.938
-0.22 | 1.1948 | 3.8785 | 14.6105
-0.21 | 1.7033 | 5.2435 | 19.5195
-0.2 | 2.3118 | 7.0185 | 25.89
-0.19 | 3.023 | 9.469 | 34.465
-0.18 | 4.041 | 12.7665 | 45.35
-0.17 | 5.4485 | 16.7455 | 59.035
-0.16 | 7.21 | 22.097 | 75.04
-0.15 | 9.6565 | 28.925 | 96.675
-0.14 | 12.8205 | 37.95 | 123.165
-0.13 | 16.97 | 49.205 | 152.02
-0.12 | 22.31 | 62.83 | 183.7
-0.11 | 28.94 | 80.905 | 223.05
-0.1 | 37.72 | 101.48 | 267.25
-0.09 | 48.7 | 126.595 | 309.7
-0.08 | 61.575 | 156.375 | 353.2
-0.07 | 77.315 | 189.7 | 403.6
-0.06 | 97.35 | 228.5 | 460.4
-0.05 | 116.545 | 269.55 | 507.8
-0.04 | 141.475 | 316.05 | 555.85
-0.03 | 171.8 | 366.65 | 602.85
-0.02 | 202.45 | 416 | 656.35
-0.01 | 235.8 | 466.75 | 713.1
0 | 269.95 | 518.6 | 751.75
0.01 | 303.25 | 563.25 | 783.5
0.02 | 338.3 | 619.05 | 835.5
0.03 | 373.35 | 669.35 | 870.5
0.04 | 398.5 | 706.8 | 898
0.05 | 423.6 | 749.9 | 938.5
0.06 | 451.7 | 792.5 | 971
0.07 | 471.1 | 828 | 998
0.08 | 484.95 | 861 | 1012.5
0.09 | 495.7 | 893 | 1044.5
0.1 | 494.25 | 916 | 1070
0.11 | 502.2 | 951.5 | 1087.5
0.12 | 507 | 985.5 | 1102
0.13 | 496 | 996.5 | 1115.5
0.14 | 487 | 1017 | 1132
0.15 | 475.5 | 1033 | 1144.5
0.16 | 463.5 | 1047.5 | 1162
0.17 | 451.5 | 1066 | 1159.5
0.18 | 432.5 | 1072.5 | 1163
0.19 | 411.5 | 1086 | 1175
0.2 | 398 | 1097.5 | 1187
0.21 | 373.5 | 1097.5 | 1193
0.22 | 348.5 | 1104 | 1179
0.23 | 338.5 | 1113 | 1183
0.24 | 322.5 | 1109.5 | 1195
0.25 | 304.5 | 1117.5 | 1188
0.26 | 280.5 | 1117.5 | 1173
0.27 | 256.5 | 1109 | 1178.5
0.28 | 248 | 1112.5 | 1176.5
0.29 | 241.5 | 1103.5 | 1170
0.3 | 227 | 1096.5 | 1172.5
0.31 | 208 | 1097 | 1147
0.32 | 187.5 | 1091.5 | 1140.5
0.33 | 175.5 | 1078 | 1144.5
0.34 | 185.5 | 1061.5 | 1127
0.35 | 170 | 1053.5 | 1114
0.36 | 140.5 | 1046 | 1104.5
0.37 | 135 | 1034 | 1092
0.38 | 125.5 | 1008 | 1077.5
0.39 | 136 | 992 | 1062.5
0.4 | 124.5 | 981 | 1039
0.41 | 95.5 | 963 | 1034.5
0.42 | 100.5 | 947 | 1023.5
0.43 | 106 | 915.5 | 996
0.44 | 100 | 892.5 | 980
0.45 | 86 | 882 | 954.5
0.46 | 74 | 853 | 942.5
0.47 | 76.5 | 823.5 | 910
0.48 | 92.5 | 797.5 | 876.5
0.49 | 75 | 773 | 880
0.5 | 50 | 766 | 880