## IDS-VDS Characteristic (mA-mm)
VGS (V) | VDS = 0.100 V | VDS = 0.500 V | VDS = 0.900 V
-0.75 | 0.0006614 | 0.0029069 | 0.009867
-0.74 | 0.000636 | 0.0027858 | 0.009634
-0.73 | 0.0006105 | 0.0026591 | 0.009303
-0.72 | 0.0005792 | 0.0025744 | 0.008985
-0.71 | 0.0005583 | 0.0025005 | 0.008799
-0.7 | 0.0005294 | 0.0024041 | 0.00848
-0.69 | 0.0005128 | 0.0023064 | 0.008208
-0.68 | 0.00048735 | 0.0022339 | 0.00795
-0.67 | 0.0004628 | 0.0021584 | 0.007745
-0.66 | 0.00043932 | 0.0020577 | 0.007531
-0.65 | 0.00041915 | 0.0019819 | 0.00725
-0.64 | 0.00040402 | 0.0019023 | 0.007034
-0.63 | 0.00038667 | 0.0018405 | 0.006808
-0.62 | 0.00036657 | 0.0017587 | 0.006602
-0.61 | 0.00034596 | 0.0017035 | 0.006376
-0.6 | 0.00033262 | 0.0016511 | 0.0062
-0.59 | 0.00031868 | 0.0015756 | 0.006014
-0.58 | 0.00030255 | 0.0015172 | 0.00583
-0.57 | 0.00028955 | 0.0014683 | 0.005637
-0.56 | 0.00027634 | 0.001417 | 0.005449
-0.55 | 0.00026011 | 0.0013559 | 0.005288
-0.54 | 0.00025036 | 0.0013068 | 0.005106
-0.53 | 0.00024127 | 0.0012577 | 0.0049315
-0.52 | 0.00022977 | 0.0012213 | 0.0047784
-0.51 | 0.00021742 | 0.0011795 | 0.0046349
-0.5 | 0.00020605 | 0.0011357 | 0.0045171
-0.49 | 0.00019809 | 0.0011016 | 0.0043859
-0.48 | 0.00019114 | 0.0010635 | 0.00426
-0.47 | 0.00018496 | 0.001037 | 0.0041391
-0.46 | 0.00018045 | 0.0010086 | 0.0040642
-0.45 | 0.00017773 | 0.0009979 | 0.0040208
-0.44 | 0.0001794 | 0.0009888 | 0.0039774
-0.43 | 0.0001827 | 0.0009911 | 0.0040013
-0.42 | 0.00019149 | 0.0010121 | 0.0040879
-0.41 | 0.00020675 | 0.0010585 | 0.0042214
-0.4 | 0.00023024 | 0.0011391 | 0.0044985
-0.39 | 0.00026788 | 0.0012559 | 0.0049133
-0.38 | 0.00032151 | 0.0014387 | 0.0055204
-0.37 | 0.00039932 | 0.0016846 | 0.00648
-0.36 | 0.00050684 | 0.0020339 | 0.007762
-0.35 | 0.0006946 | 0.0025285 | 0.009576
-0.34 | 0.0009145 | 0.0032416 | 0.01221
-0.33 | 0.0012218 | 0.0042257 | 0.015896
-0.32 | 0.0016408 | 0.0056052 | 0.020963
-0.31 | 0.0022307 | 0.007661 | 0.028192
-0.3 | 0.0030375 | 0.010298 | 0.038281
-0.29 | 0.0041509 | 0.013976 | 0.052357
-0.28 | 0.0056759 | 0.01909 | 0.07147
-0.27 | 0.008104 | 0.025955 | 0.09784
-0.26 | 0.011037 | 0.035471 | 0.13468
-0.25 | 0.015026 | 0.048392 | 0.1827
-0.24 | 0.020498 | 0.06659 | 0.25033
-0.23 | 0.02792 | 0.09081 | 0.34096
-0.22 | 0.038149 | 0.12328 | 0.46406
-0.21 | 0.051799 | 0.16709 | 0.6281
-0.2 | 0.07172 | 0.22672 | 0.8456
-0.19 | 0.09677 | 0.30414 | 1.142
-0.18 | 0.13135 | 0.41252 | 1.5241
-0.17 | 0.17719 | 0.55363 | 2.0261
-0.16 | 0.23785 | 0.7409 | 2.6894
-0.15 | 0.3193 | 0.9887 | 3.5256
-0.14 | 0.42977 | 1.3126 | 4.5845
-0.13 | 0.5723 | 1.7375 | 5.944
-0.12 | 0.763 | 2.2767 | 7.58
-0.11 | 1.014 | 2.9803 | 9.585
-0.1 | 1.3365 | 3.8751 | 11.961
-0.09 | 1.7581 | 4.9879 | 14.827
-0.08 | 2.3009 | 6.355 | 18.061
-0.07 | 2.9695 | 8.064 | 21.869
-0.06 | 3.8303 | 10.093 | 26.082
-0.05 | 4.8897 | 12.6 | 30.741
-0.04 | 6.149 | 15.492 | 36.015
-0.03 | 7.709 | 18.779 | 41.715
-0.02 | 9.561 | 22.652 | 47.936
-0.01 | 11.735 | 27.017 | 54.699
0 | 14.242 | 31.935 | 61.89
0.01 | 17.08 | 37.252 | 69.3
0.02 | 20.203 | 43.057 | 77.32
0.03 | 23.732 | 49.341 | 85.77
0.04 | 27.536 | 56.13 | 94.37
0.05 | 31.585 | 63.3 | 103.44
0.06 | 35.914 | 70.91 | 112.7
0.07 | 40.493 | 78.96 | 122.42
0.08 | 45.214 | 87.17 | 132.35
0.09 | 50.018 | 95.79 | 142.48
0.1 | 54.917 | 104.79 | 152.82
0.11 | 59.81 | 113.97 | 163.26
0.12 | 64.76 | 123.58 | 174.13
0.13 | 69.66 | 133.05 | 185.03
0.14 | 74.47 | 142.98 | 196.03
0.15 | 79.25 | 153.08 | 207.02
0.16 | 83.93 | 163.33 | 218.51
0.17 | 88.53 | 173.65 | 229.89
0.18 | 92.74 | 184.13 | 241.25
0.19 | 96.77 | 194.72 | 252.92
0.2 | 100.6 | 205.38 | 264.26
0.21 | 104.43 | 216.35 | 276.14
0.22 | 108.05 | 227.01 | 287.72
0.23 | 111.66 | 237.93 | 299.42
0.24 | 114.68 | 248.82 | 311.1
0.25 | 117.64 | 259.89 | 322.7
0.26 | 120.3 | 270.89 | 334.45
0.27 | 123.03 | 281.63 | 346.12
0.28 | 125.69 | 292.61 | 357.68
0.29 | 128.13 | 303.49 | 369.11
0.3 | 130.4 | 314.39 | 380.81
0.31 | 132.41 | 325.3 | 392.26
0.32 | 134.34 | 335.93 | 403.58
0.33 | 136.03 | 346.63 | 415.06
0.34 | 138.03 | 357.18 | 426.04
0.35 | 139.63 | 367.67 | 437.29
0.36 | 140.88 | 377.96 | 448.27
0.37 | 142.34 | 388.31 | 459.24
0.38 | 143.64 | 398.36 | 470.06
0.39 | 145.13 | 408.3 | 480.54
0.4 | 146.25 | 418.14 | 491.09
0.41 | 147.09 | 427.63 | 501.39
0.42 | 148.21 | 437.26 | 511.75
0.43 | 149.46 | 446.47 | 521.74
0.44 | 150.45 | 455.46 | 531.6
0.45 | 151.1 | 464.3 | 541.32
0.46 | 151.88 | 472.95 | 550.92
0.47 | 152.64 | 481.36 | 560.29
0.48 | 153.65 | 489.41 | 569.34
0.49 | 154.36 | 497.23 | 578.2
0.5 | 154.52 | 504.87 | 586.9

## Tranconductance (mS-mm)
VGS (V) | VDS = 0.100 V | VDS = 0.500 V | VDS = 0.900 V
-0.75 | -0.00254 | -0.01211 | -0.0233
-0.74 | -0.002545 | -0.01239 | -0.0282
-0.73 | -0.00284 | -0.01057 | -0.03245
-0.72 | -0.00261 | -0.00793 | -0.0252
-0.71 | -0.00249 | -0.008515 | -0.02525
-0.7 | -0.002275 | -0.009705 | -0.02955
-0.69 | -0.0021025 | -0.00851 | -0.0265
-0.68 | -0.0025 | -0.0074 | -0.02315
-0.67 | -0.0024015 | -0.00881 | -0.02095
-0.66 | -0.0021825 | -0.008825 | -0.02475
-0.65 | -0.001765 | -0.00777 | -0.02485
-0.64 | -0.001624 | -0.00707 | -0.0221
-0.63 | -0.0018725 | -0.00718 | -0.0216
-0.62 | -0.0020355 | -0.00685 | -0.0216
-0.61 | -0.0016975 | -0.00538 | -0.0201
-0.6 | -0.001364 | -0.006395 | -0.0181
-0.59 | -0.0015035 | -0.006695 | -0.0185
-0.58 | -0.0014565 | -0.005365 | -0.01885
-0.57 | -0.0013105 | -0.00501 | -0.01905
-0.56 | -0.001472 | -0.00562 | -0.01745
-0.55 | -0.001299 | -0.00551 | -0.01715
-0.54 | -0.000942 | -0.00491 | -0.017825
-0.53 | -0.0010295 | -0.004275 | -0.01638
-0.52 | -0.0011925 | -0.00391 | -0.01483
-0.51 | -0.001186 | -0.00428 | -0.013065
-0.5 | -0.0009665 | -0.003895 | -0.01245
-0.49 | -0.0007455 | -0.00361 | -0.012855
-0.48 | -0.0006565 | -0.00323 | -0.01234
-0.47 | -0.0005345 | -0.002745 | -0.00979
-0.46 | -0.0003615 | -0.001955 | -0.005915
-0.45 | -5.25e-05 | -0.00099 | -0.00434
-0.44 | 0.0002485 | -0.00034 | -0.000975
-0.43 | 0.0006045 | 0.001165 | 0.005525
-0.42 | 0.0012025 | 0.00337 | 0.011005
-0.41 | 0.0019375 | 0.00635 | 0.02053
-0.4 | 0.0030565 | 0.00987 | 0.034595
-0.39 | 0.0045635 | 0.01498 | 0.051095
-0.38 | 0.006572 | 0.021435 | 0.078335
-0.37 | 0.0092665 | 0.02976 | 0.11208
-0.36 | 0.014764 | 0.042195 | 0.1548
-0.35 | 0.020383 | 0.060385 | 0.2224
-0.34 | 0.02636 | 0.08486 | 0.316
-0.33 | 0.036315 | 0.11818 | 0.43765
-0.32 | 0.050445 | 0.171765 | 0.6148
-0.31 | 0.069835 | 0.23464 | 0.8659
-0.3 | 0.09601 | 0.31575 | 1.20825
-0.29 | 0.13192 | 0.4396 | 1.65945
-0.28 | 0.197655 | 0.59895 | 2.27415
-0.27 | 0.268055 | 0.81905 | 3.1605
-0.26 | 0.3461 | 1.12185 | 4.243
-0.25 | 0.47305 | 1.55595 | 5.7825
-0.24 | 0.6447 | 2.1209 | 7.913
-0.23 | 0.88255 | 2.8345 | 10.6865
-0.22 | 1.19395 | 3.814 | 14.357
-0.21 | 1.67855 | 5.172 | 19.077
-0.2 | 2.24855 | 6.8525 | 25.695
-0.19 | 2.9815 | 9.29 | 33.925
-0.18 | 4.021 | 12.4745 | 44.205
-0.17 | 5.325 | 16.419 | 58.265
-0.16 | 7.1055 | 21.7535 | 74.975
-0.15 | 9.596 | 28.585 | 94.755
-0.14 | 12.65 | 37.44 | 120.92
-0.13 | 16.6615 | 48.205 | 149.775
-0.12 | 22.085 | 62.14 | 182.05
-0.11 | 28.675 | 79.92 | 219.05
-0.1 | 37.205 | 100.38 | 262.1
-0.09 | 48.22 | 123.995 | 305
-0.08 | 60.57 | 153.805 | 352.1
-0.07 | 76.47 | 186.9 | 401.05
-0.06 | 96.01 | 226.8 | 443.6
-0.05 | 115.935 | 269.95 | 496.65
-0.04 | 140.965 | 308.95 | 548.7
-0.03 | 170.6 | 358 | 596.05
-0.02 | 201.3 | 411.9 | 649.2
-0.01 | 234.05 | 464.15 | 697.7
0 | 267.25 | 511.75 | 730.05
0.01 | 298.05 | 556.1 | 771.5
0.02 | 332.6 | 604.45 | 823.5
0.03 | 366.65 | 653.65 | 852.5
0.04 | 392.65 | 697.95 | 883.5
0.05 | 418.9 | 739 | 916.5
0.06 | 445.4 | 783 | 949
0.07 | 465 | 813 | 982.5
0.08 | 476.25 | 841.5 | 1003
0.09 | 485.15 | 881 | 1023.5
0.1 | 489.6 | 909 | 1039
0.11 | 492.15 | 939.5 | 1065.5
0.12 | 492.5 | 954 | 1088.5
0.13 | 485.5 | 970 | 1095
0.14 | 479.5 | 1001.5 | 1099.5
0.15 | 473 | 1017.5 | 1124
0.16 | 464 | 1028.5 | 1143.5
0.17 | 440.5 | 1040 | 1137
0.18 | 412 | 1053.5 | 1151.5
0.19 | 393 | 1062.5 | 1150.5
0.2 | 383 | 1081.5 | 1161
0.21 | 372.5 | 1081.5 | 1173
0.22 | 361.5 | 1079 | 1164
0.23 | 331.5 | 1090.5 | 1169
0.24 | 299 | 1098 | 1164
0.25 | 281 | 1103.5 | 1167.5
0.26 | 269.5 | 1087 | 1171
0.27 | 269.5 | 1086 | 1161.5
0.28 | 255 | 1093 | 1149.5
0.29 | 235.5 | 1089 | 1156.5
0.3 | 214 | 1090.5 | 1157.5
0.31 | 197 | 1077 | 1138.5
0.32 | 181 | 1066.5 | 1140
0.33 | 184.5 | 1062.5 | 1123
0.34 | 180 | 1052 | 1111.5
0.35 | 142.5 | 1039 | 1111.5
0.36 | 135.5 | 1032 | 1097.5
0.37 | 138 | 1020 | 1089.5
0.38 | 139.5 | 999.5 | 1065
0.39 | 130.5 | 989 | 1051.5
0.4 | 98 | 966.5 | 1042.5
0.41 | 98 | 956 | 1033
0.42 | 118.5 | 942 | 1017.5
0.43 | 112 | 910 | 992.5
0.44 | 82 | 891.5 | 979
0.45 | 71.5 | 874.5 | 966
0.46 | 77 | 853 | 948.5
0.47 | 88.5 | 823 | 921
0.48 | 86 | 793.5 | 895.5
0.49 | 43.5 | 773 | 878
0.5 | 16 | 764 | 870