## IDS-VDS Characteristic (mA-mm)
VGS (V) | VDS = 0.100 V | VDS = 0.500 V | VDS = 0.900 V
-0.75 | 0.0006785 | 0.0029704 | 0.010111
-0.74 | 0.0006499 | 0.0028595 | 0.009861
-0.73 | 0.0006239 | 0.002768 | 0.009595
-0.72 | 0.0005951 | 0.0026635 | 0.009267
-0.71 | 0.0005632 | 0.002571 | 0.00895
-0.7 | 0.0005386 | 0.0024778 | 0.008705
-0.69 | 0.0005161 | 0.0023849 | 0.008397
-0.68 | 0.00049175 | 0.0023019 | 0.00822
-0.67 | 0.00046684 | 0.0022008 | 0.007922
-0.66 | 0.00044326 | 0.0021415 | 0.007656
-0.65 | 0.00042552 | 0.0020556 | 0.007475
-0.64 | 0.00040779 | 0.0019848 | 0.007222
-0.63 | 0.00038685 | 0.0019098 | 0.006994
-0.62 | 0.00036611 | 0.0018381 | 0.006797
-0.61 | 0.00035164 | 0.001757 | 0.006565
-0.6 | 0.00033318 | 0.0016984 | 0.006355
-0.59 | 0.0003147 | 0.0016354 | 0.006194
-0.58 | 0.00030128 | 0.0015731 | 0.005973
-0.57 | 0.00028879 | 0.001513 | 0.005727
-0.56 | 0.00027333 | 0.0014614 | 0.005576
-0.55 | 0.00026129 | 0.0014095 | 0.00541
-0.54 | 0.00024977 | 0.0013572 | 0.005243
-0.53 | 0.00023811 | 0.0013041 | 0.005076
-0.52 | 0.00022835 | 0.0012621 | 0.0049085
-0.51 | 0.00021705 | 0.0012162 | 0.004772
-0.5 | 0.00020791 | 0.0011692 | 0.0046441
-0.49 | 0.00020011 | 0.0011311 | 0.0044973
-0.48 | 0.00019287 | 0.0010988 | 0.0043887
-0.47 | 0.00018534 | 0.0010646 | 0.0042979
-0.46 | 0.00018148 | 0.0010454 | 0.0041945
-0.45 | 0.00017979 | 0.001021 | 0.0041376
-0.44 | 0.00018035 | 0.0010112 | 0.0041007
-0.43 | 0.00018562 | 0.0010205 | 0.0041309
-0.42 | 0.00019262 | 0.0010359 | 0.0041976
-0.41 | 0.00020791 | 0.0010828 | 0.0043543
-0.4 | 0.00023265 | 0.0011531 | 0.0046196
-0.39 | 0.00026967 | 0.0012742 | 0.0050027
-0.38 | 0.00032447 | 0.0014475 | 0.0056248
-0.37 | 0.00040225 | 0.0016928 | 0.006577
-0.36 | 0.00050938 | 0.0020618 | 0.007867
-0.35 | 0.0006966 | 0.0025612 | 0.009751
-0.34 | 0.0009192 | 0.0032908 | 0.012445
-0.33 | 0.0012258 | 0.0042726 | 0.016178
-0.32 | 0.0016482 | 0.0056578 | 0.021443
-0.31 | 0.0022419 | 0.007712 | 0.028795
-0.3 | 0.0030545 | 0.010402 | 0.039053
-0.29 | 0.0041829 | 0.014038 | 0.053344
-0.28 | 0.005794 | 0.019136 | 0.07285
-0.27 | 0.007917 | 0.026212 | 0.09995
-0.26 | 0.01083 | 0.035753 | 0.13668
-0.25 | 0.014793 | 0.048886 | 0.18646
-0.24 | 0.020213 | 0.06754 | 0.25499
-0.23 | 0.027656 | 0.09205 | 0.34803
-0.22 | 0.037816 | 0.12434 | 0.4713
-0.21 | 0.051492 | 0.16901 | 0.6412
-0.2 | 0.07166 | 0.22962 | 0.8649
-0.19 | 0.09728 | 0.30934 | 1.16
-0.18 | 0.13177 | 0.41891 | 1.5581
-0.17 | 0.17785 | 0.56162 | 2.0715
-0.16 | 0.23889 | 0.7523 | 2.7195
-0.15 | 0.32172 | 0.9977 | 3.5721
-0.14 | 0.4322 | 1.3306 | 4.6721
-0.13 | 0.5757 | 1.7565 | 6.036
-0.12 | 0.7656 | 2.3102 | 7.666
-0.11 | 1.0152 | 3.0183 | 9.712
-0.1 | 1.3412 | 3.9069 | 12.116
-0.09 | 1.7699 | 5.039 | 14.983
-0.08 | 2.3066 | 6.454 | 18.317
-0.07 | 2.9884 | 8.161 | 22.019
-0.06 | 3.8424 | 10.252 | 26.339
-0.05 | 4.8995 | 12.719 | 31.119
-0.04 | 6.176 | 15.649 | 36.399
-0.03 | 7.74 | 19.03 | 42.156
-0.02 | 9.584 | 22.934 | 48.367
-0.01 | 11.772 | 27.262 | 55.122
0 | 14.311 | 32.237 | 62.44
0.01 | 17.14 | 37.605 | 69.96
0.02 | 20.28 | 43.418 | 77.92
0.03 | 23.842 | 49.876 | 86.41
0.04 | 27.599 | 56.651 | 95.11
0.05 | 31.745 | 63.92 | 104.23
0.06 | 36.086 | 71.41 | 113.6
0.07 | 40.656 | 79.57 | 123.45
0.08 | 45.395 | 87.9 | 133.21
0.09 | 50.215 | 96.65 | 143.43
0.1 | 55.118 | 105.55 | 153.81
0.11 | 59.99 | 114.82 | 164.45
0.12 | 64.99 | 124.38 | 175.43
0.13 | 69.97 | 134.18 | 186.09
0.14 | 74.82 | 144.07 | 197.35
0.15 | 79.64 | 154 | 208.55
0.16 | 84.26 | 164.47 | 219.95
0.17 | 88.73 | 174.95 | 231.43
0.18 | 92.96 | 185.42 | 242.89
0.19 | 97.15 | 196.11 | 254.44
0.2 | 101.14 | 206.75 | 266.06
0.21 | 105.03 | 217.77 | 277.89
0.22 | 108.55 | 228.67 | 289.48
0.23 | 111.92 | 239.59 | 301.24
0.24 | 115.02 | 250.62 | 312.98
0.25 | 118.27 | 261.59 | 324.78
0.26 | 121 | 272.57 | 336.49
0.27 | 123.78 | 283.65 | 348.08
0.28 | 126.33 | 294.61 | 359.84
0.29 | 128.59 | 305.36 | 371.38
0.3 | 130.82 | 316.48 | 383.02
0.31 | 132.96 | 327.32 | 394.65
0.32 | 134.84 | 338.09 | 405.92
0.33 | 136.8 | 348.97 | 417.4
0.34 | 138.59 | 359.4 | 428.65
0.35 | 140.07 | 369.95 | 439.81
0.36 | 141.69 | 380.4 | 450.81
0.37 | 143.14 | 390.7 | 461.8
0.38 | 144.42 | 400.95 | 472.62
0.39 | 145.81 | 410.81 | 483.32
0.4 | 146.83 | 420.64 | 493.84
0.41 | 147.93 | 430.3 | 504.11
0.42 | 149.14 | 439.83 | 514.54
0.43 | 149.95 | 449.08 | 524.67
0.44 | 150.94 | 458.22 | 534.54
0.45 | 151.8 | 467.01 | 544.34
0.46 | 152.75 | 475.7 | 553.79
0.47 | 153.47 | 484.07 | 563.28
0.48 | 154.33 | 492.17 | 572.1
0.49 | 154.96 | 500.07 | 581.2
0.5 | 155.8 | 507.7 | 589.8

## Tranconductance (mS-mm)
VGS (V) | VDS = 0.100 V | VDS = 0.500 V | VDS = 0.900 V
-0.75 | -0.00286 | -0.01109 | -0.025
-0.74 | -0.00273 | -0.01012 | -0.0258
-0.73 | -0.00274 | -0.0098 | -0.0297
-0.72 | -0.003035 | -0.00985 | -0.03225
-0.71 | -0.002825 | -0.009285 | -0.0281
-0.7 | -0.002355 | -0.009305 | -0.02765
-0.69 | -0.0023425 | -0.008795 | -0.02425
-0.68 | -0.002463 | -0.009205 | -0.02375
-0.67 | -0.0024245 | -0.00802 | -0.0282
-0.66 | -0.002066 | -0.00726 | -0.02235
-0.65 | -0.0017735 | -0.007835 | -0.0217
-0.64 | -0.0019335 | -0.00729 | -0.02405
-0.63 | -0.002084 | -0.007335 | -0.02125
-0.62 | -0.0017605 | -0.00764 | -0.02145
-0.61 | -0.0016465 | -0.006985 | -0.0221
-0.6 | -0.001847 | -0.00608 | -0.01855
-0.59 | -0.001595 | -0.006265 | -0.0191
-0.58 | -0.0012955 | -0.00612 | -0.02335
-0.57 | -0.0013975 | -0.005585 | -0.01985
-0.56 | -0.001375 | -0.005175 | -0.01585
-0.55 | -0.001178 | -0.00521 | -0.01665
-0.54 | -0.001159 | -0.00527 | -0.0167
-0.53 | -0.001071 | -0.004755 | -0.016725
-0.52 | -0.001053 | -0.004395 | -0.0152
-0.51 | -0.001022 | -0.004645 | -0.01322
-0.5 | -0.000847 | -0.004255 | -0.013735
-0.49 | -0.000752 | -0.00352 | -0.01277
-0.48 | -0.0007385 | -0.003325 | -0.00997
-0.47 | -0.0005695 | -0.00267 | -0.00971
-0.46 | -0.0002775 | -0.00218 | -0.008015
-0.45 | -5.65e-05 | -0.00171 | -0.00469
-0.44 | 0.0002915 | -2.5e-05 | -0.000335
-0.43 | 0.0006135 | 0.001235 | 0.004845
-0.42 | 0.0011145 | 0.003115 | 0.01117
-0.41 | 0.0020015 | 0.00586 | 0.0211
-0.4 | 0.003088 | 0.00957 | 0.03242
-0.39 | 0.004591 | 0.01472 | 0.05026
-0.38 | 0.006629 | 0.02093 | 0.078715
-0.37 | 0.0092455 | 0.030715 | 0.11211
-0.36 | 0.0147175 | 0.04342 | 0.1587
-0.35 | 0.020491 | 0.06145 | 0.2289
-0.34 | 0.02646 | 0.08557 | 0.32135
-0.33 | 0.03645 | 0.11835 | 0.4499
-0.32 | 0.050805 | 0.17197 | 0.63085
-0.31 | 0.070315 | 0.23721 | 0.8805
-0.3 | 0.09705 | 0.3163 | 1.22745
-0.29 | 0.136975 | 0.4367 | 1.68985
-0.28 | 0.186705 | 0.6087 | 2.3303
-0.27 | 0.2518 | 0.83085 | 3.1915
-0.26 | 0.3438 | 1.1337 | 4.3255
-0.25 | 0.46915 | 1.58935 | 5.9155
-0.24 | 0.64315 | 2.1582 | 8.0785
-0.23 | 0.88015 | 2.84 | 10.8155
-0.22 | 1.1918 | 3.848 | 14.6585
-0.21 | 1.6922 | 5.264 | 19.68
-0.2 | 2.2894 | 7.0165 | 25.94
-0.19 | 3.0055 | 9.4645 | 34.66
-0.18 | 4.0285 | 12.614 | 45.575
-0.17 | 5.356 | 16.6695 | 58.07
-0.16 | 7.1935 | 21.804 | 75.03
-0.15 | 9.6655 | 28.915 | 97.63
-0.14 | 12.699 | 37.94 | 123.195
-0.13 | 16.67 | 48.98 | 149.695
-0.12 | 21.975 | 63.09 | 183.8
-0.11 | 28.78 | 79.835 | 222.5
-0.1 | 37.735 | 101.035 | 263.55
-0.09 | 48.27 | 127.355 | 310.05
-0.08 | 60.925 | 156.1 | 351.8
-0.07 | 76.79 | 189.9 | 401.1
-0.06 | 95.555 | 227.9 | 455
-0.05 | 116.68 | 269.85 | 503
-0.04 | 142.025 | 315.55 | 551.85
-0.03 | 170.4 | 364.25 | 598.4
-0.02 | 201.6 | 411.6 | 648.3
-0.01 | 236.35 | 465.15 | 703.65
0 | 268.4 | 517.15 | 741.9
0.01 | 298.45 | 559.05 | 774
0.02 | 335.1 | 613.55 | 822.5
0.03 | 365.95 | 661.65 | 859.5
0.04 | 395.15 | 702.2 | 891
0.05 | 424.35 | 737.95 | 924.5
0.06 | 445.55 | 782.5 | 961
0.07 | 465.45 | 824.5 | 980.5
0.08 | 477.95 | 854 | 999
0.09 | 486.15 | 882.5 | 1030
0.1 | 488.75 | 908.5 | 1051
0.11 | 493.6 | 941.5 | 1081
0.12 | 499 | 968 | 1082
0.13 | 491.5 | 984.5 | 1096
0.14 | 483.5 | 991 | 1123
0.15 | 472 | 1020 | 1130
0.16 | 454.5 | 1047.5 | 1144
0.17 | 435 | 1047.5 | 1147
0.18 | 421 | 1058 | 1150.5
0.19 | 409 | 1066.5 | 1158.5
0.2 | 394 | 1083 | 1172.5
0.21 | 370.5 | 1096 | 1171
0.22 | 344.5 | 1091 | 1167.5
0.23 | 323.5 | 1097.5 | 1175
0.24 | 317.5 | 1100 | 1177
0.25 | 299 | 1097.5 | 1175.5
0.26 | 275.5 | 1103 | 1165
0.27 | 266.5 | 1102 | 1167.5
0.28 | 240.5 | 1085.5 | 1165
0.29 | 224.5 | 1093.5 | 1159
0.3 | 218.5 | 1098 | 1163.5
0.31 | 201 | 1080.5 | 1145
0.32 | 192 | 1082.5 | 1137.5
0.33 | 187.5 | 1065.5 | 1136.5
0.34 | 163.5 | 1049 | 1120.5
0.35 | 155 | 1050 | 1108
0.36 | 153.5 | 1037.5 | 1099.5
0.37 | 136.5 | 1027.5 | 1090.5
0.38 | 133.5 | 1005.5 | 1076
0.39 | 120.5 | 984.5 | 1061
0.4 | 106 | 974.5 | 1039.5
0.41 | 115.5 | 959.5 | 1035
0.42 | 101 | 939 | 1028
0.43 | 90 | 919.5 | 1000
0.44 | 92.5 | 896.5 | 983.5
0.45 | 90.5 | 874 | 962.5
0.46 | 83.5 | 853 | 947
0.47 | 79 | 823.5 | 915.5
0.48 | 74.5 | 800 | 896
0.49 | 73.5 | 776.5 | 885
0.5 | 84 | 763 | 860