## IDS-VDS Characteristic (mA-mm)
VGS (V) | VDS = 0.100 V | VDS = 0.500 V | VDS = 0.900 V
-0.75 | 0.0006677 | 0.0030092 | 0.010346
-0.74 | 0.0006422 | 0.0028962 | 0.010064
-0.73 | 0.0006139 | 0.0027871 | 0.009764
-0.72 | 0.0005799 | 0.0026923 | 0.009445
-0.71 | 0.0005563 | 0.0025945 | 0.009194
-0.7 | 0.0005318 | 0.0025082 | 0.008889
-0.69 | 0.0005045 | 0.00241 | 0.008616
-0.68 | 0.00048481 | 0.0023136 | 0.008317
-0.67 | 0.00046129 | 0.0022289 | 0.008097
-0.66 | 0.00043962 | 0.0021234 | 0.007817
-0.65 | 0.00042177 | 0.0020564 | 0.007599
-0.64 | 0.00040136 | 0.0019686 | 0.007327
-0.63 | 0.00038232 | 0.0019003 | 0.0071
-0.62 | 0.00036337 | 0.0018275 | 0.006878
-0.61 | 0.00034742 | 0.0017527 | 0.006646
-0.6 | 0.00032842 | 0.0017003 | 0.006433
-0.59 | 0.00031516 | 0.0016292 | 0.006263
-0.58 | 0.00029948 | 0.0015705 | 0.006048
-0.57 | 0.00028397 | 0.001507 | 0.005799
-0.56 | 0.00026937 | 0.0014499 | 0.005634
-0.55 | 0.00025769 | 0.001397 | 0.005459
-0.54 | 0.00024596 | 0.0013429 | 0.005289
-0.53 | 0.00023286 | 0.0012917 | 0.005139
-0.52 | 0.00022178 | 0.0012478 | 0.0049658
-0.51 | 0.00021157 | 0.0011965 | 0.0048041
-0.5 | 0.00020344 | 0.0011592 | 0.0046561
-0.49 | 0.00019654 | 0.0011193 | 0.0045429
-0.48 | 0.00018966 | 0.0010869 | 0.0043923
-0.47 | 0.00018368 | 0.0010536 | 0.0042899
-0.46 | 0.00018017 | 0.0010302 | 0.0042264
-0.45 | 0.0001773 | 0.001019 | 0.0041498
-0.44 | 0.00017841 | 0.0010113 | 0.0041175
-0.43 | 0.00018344 | 0.0010118 | 0.0041434
-0.42 | 0.000192 | 0.0010378 | 0.0042124
-0.41 | 0.00020837 | 0.0010837 | 0.0043735
-0.4 | 0.00023316 | 0.001166 | 0.0046186
-0.39 | 0.00027194 | 0.0012853 | 0.0050549
-0.38 | 0.00032786 | 0.0014642 | 0.005749
-0.37 | 0.00040749 | 0.0017169 | 0.006653
-0.36 | 0.00051913 | 0.002092 | 0.008011
-0.35 | 0.0007125 | 0.0026142 | 0.009921
-0.34 | 0.0009435 | 0.0033539 | 0.012625
-0.33 | 0.0012568 | 0.0043433 | 0.016468
-0.32 | 0.0016925 | 0.005855 | 0.021907
-0.31 | 0.0022899 | 0.007829 | 0.029478
-0.3 | 0.0031236 | 0.010519 | 0.03992
-0.29 | 0.0042703 | 0.014317 | 0.054535
-0.28 | 0.005928 | 0.019549 | 0.07504
-0.27 | 0.008106 | 0.026736 | 0.10219
-0.26 | 0.011092 | 0.036442 | 0.14051
-0.25 | 0.015161 | 0.049912 | 0.19118
-0.24 | 0.020678 | 0.06908 | 0.26184
-0.23 | 0.028429 | 0.09354 | 0.35697
-0.22 | 0.038741 | 0.12749 | 0.48306
-0.21 | 0.052884 | 0.1733 | 0.6582
-0.2 | 0.07346 | 0.23389 | 0.8887
-0.19 | 0.09955 | 0.31656 | 1.1909
-0.18 | 0.13474 | 0.42706 | 1.5987
-0.17 | 0.18228 | 0.574 | 2.1286
-0.16 | 0.24493 | 0.7692 | 2.7972
-0.15 | 0.3303 | 1.0226 | 3.6642
-0.14 | 0.44348 | 1.3637 | 4.7697
-0.13 | 0.594 | 1.7999 | 6.176
-0.12 | 0.7916 | 2.3633 | 7.832
-0.11 | 1.0475 | 3.0749 | 9.923
-0.1 | 1.3844 | 4.0066 | 12.386
-0.09 | 1.8226 | 5.166 | 15.302
-0.08 | 2.3835 | 6.59 | 18.743
-0.07 | 3.0822 | 8.344 | 22.49
-0.06 | 3.9543 | 10.438 | 26.856
-0.05 | 5.0419 | 13.017 | 31.799
-0.04 | 6.353 | 15.969 | 37.147
-0.03 | 7.936 | 19.436 | 43.101
-0.02 | 9.833 | 23.391 | 49.419
-0.01 | 12.065 | 27.802 | 56.323
0 | 14.646 | 32.903 | 63.76
0.01 | 17.546 | 38.401 | 71.51
0.02 | 20.746 | 44.378 | 79.62
0.03 | 24.346 | 50.814 | 88.34
0.04 | 28.189 | 57.66 | 97.23
0.05 | 32.42 | 65.1 | 106.53
0.06 | 36.849 | 72.97 | 116.11
0.07 | 41.489 | 81.15 | 126.11
0.08 | 46.282 | 89.73 | 136.12
0.09 | 51.154 | 98.39 | 146.59
0.1 | 56.182 | 107.63 | 157.16
0.11 | 61.13 | 117.05 | 168.01
0.12 | 66.22 | 126.86 | 179.18
0.13 | 71.21 | 136.85 | 190.16
0.14 | 76.14 | 146.85 | 201.5
0.15 | 81.1 | 157.19 | 212.94
0.16 | 85.93 | 167.78 | 224.54
0.17 | 90.38 | 178.38 | 236.16
0.18 | 94.64 | 189.02 | 247.8
0.19 | 98.8 | 199.88 | 259.63
0.2 | 102.9 | 210.87 | 271.44
0.21 | 106.92 | 222.02 | 283.45
0.22 | 110.68 | 233.11 | 295.31
0.23 | 114.06 | 244.14 | 307.23
0.24 | 117.19 | 255.38 | 319.09
0.25 | 120.33 | 266.6 | 331.14
0.26 | 123.18 | 277.79 | 343.08
0.27 | 126.11 | 289.04 | 354.74
0.28 | 128.8 | 300.04 | 366.6
0.29 | 131.1 | 311.25 | 378.39
0.3 | 133.4 | 322.42 | 390.16
0.31 | 135.31 | 333.37 | 401.85
0.32 | 137.33 | 344.26 | 413.28
0.33 | 139.51 | 355.19 | 424.75
0.34 | 141.35 | 365.92 | 436.04
0.35 | 142.78 | 376.62 | 447.25
0.36 | 144.21 | 387.04 | 458.32
0.37 | 145.78 | 397.45 | 469.48
0.38 | 147.43 | 407.78 | 480.27
0.39 | 148.82 | 417.88 | 490.97
0.4 | 149.71 | 427.7 | 501.56
0.41 | 150.73 | 437.47 | 511.78
0.42 | 152.16 | 446.92 | 522.22
0.43 | 153.14 | 456.36 | 532.26
0.44 | 154.04 | 465.42 | 542.19
0.45 | 154.71 | 474.25 | 551.88
0.46 | 155.69 | 482.96 | 561.33
0.47 | 156.87 | 491.27 | 570.7
0.48 | 157.51 | 499.49 | 579.6
0.49 | 158.03 | 507.38 | 588.2
0.5 | 158.95 | 514.89 | 597.2

## Tranconductance (mS-mm)
VGS (V) | VDS = 0.100 V | VDS = 0.500 V | VDS = 0.900 V
-0.75 | -0.00255 | -0.0113 | -0.0282
-0.74 | -0.00269 | -0.011105 | -0.0291
-0.73 | -0.003115 | -0.010195 | -0.03095
-0.72 | -0.00288 | -0.00963 | -0.0285
-0.71 | -0.002405 | -0.009205 | -0.0278
-0.7 | -0.00259 | -0.009225 | -0.0289
-0.69 | -0.0023495 | -0.00973 | -0.0286
-0.68 | -0.0021605 | -0.009055 | -0.02595
-0.67 | -0.0022595 | -0.00951 | -0.025
-0.66 | -0.001976 | -0.008625 | -0.0249
-0.65 | -0.001913 | -0.00774 | -0.0245
-0.64 | -0.0019725 | -0.007805 | -0.02495
-0.63 | -0.0018995 | -0.007055 | -0.02245
-0.62 | -0.001745 | -0.00738 | -0.0227
-0.61 | -0.0017475 | -0.00636 | -0.02225
-0.6 | -0.001613 | -0.006175 | -0.01915
-0.59 | -0.001447 | -0.00649 | -0.01925
-0.58 | -0.0015595 | -0.00611 | -0.0232
-0.57 | -0.0015055 | -0.00603 | -0.0207
-0.56 | -0.001314 | -0.0055 | -0.017
-0.55 | -0.0011705 | -0.00535 | -0.01725
-0.54 | -0.0012415 | -0.005265 | -0.016
-0.53 | -0.001209 | -0.004755 | -0.01616
-0.52 | -0.0010645 | -0.00476 | -0.016745
-0.51 | -0.000917 | -0.00443 | -0.015485
-0.5 | -0.0007515 | -0.00386 | -0.01306
-0.49 | -0.000689 | -0.003615 | -0.01319
-0.48 | -0.000643 | -0.003285 | -0.01265
-0.47 | -0.0004745 | -0.002835 | -0.008295
-0.46 | -0.000319 | -0.00173 | -0.007005
-0.45 | -8.8e-05 | -0.000945 | -0.005445
-0.44 | 0.000307 | -0.00036 | -0.00032
-0.43 | 0.0006795 | 0.001325 | 0.004745
-0.42 | 0.0012465 | 0.003595 | 0.011505
-0.41 | 0.002058 | 0.00641 | 0.02031
-0.4 | 0.0031785 | 0.01008 | 0.03407
-0.39 | 0.004735 | 0.01491 | 0.05652
-0.38 | 0.0067775 | 0.02158 | 0.079905
-0.37 | 0.0095635 | 0.03139 | 0.1131
-0.36 | 0.0152505 | 0.044865 | 0.1634
-0.35 | 0.0212185 | 0.063095 | 0.2307
-0.34 | 0.027215 | 0.086455 | 0.32735
-0.33 | 0.03745 | 0.125055 | 0.4641
-0.32 | 0.051655 | 0.174285 | 0.6505
-0.31 | 0.071555 | 0.2332 | 0.90065
-0.3 | 0.09902 | 0.3244 | 1.25285
-0.29 | 0.14022 | 0.4515 | 1.756
-0.28 | 0.191785 | 0.62095 | 2.38275
-0.27 | 0.2582 | 0.84465 | 3.2735
-0.26 | 0.35275 | 1.1588 | 4.4495
-0.25 | 0.4793 | 1.6319 | 6.0665
-0.24 | 0.6634 | 2.1814 | 8.2895
-0.23 | 0.90315 | 2.9205 | 11.061
-0.22 | 1.22275 | 3.988 | 15.0615
-0.21 | 1.73595 | 5.32 | 20.282
-0.2 | 2.3333 | 7.163 | 26.635
-0.19 | 3.064 | 9.6585 | 35.5
-0.18 | 4.1365 | 12.872 | 46.885
-0.17 | 5.5095 | 17.107 | 59.925
-0.16 | 7.401 | 22.43 | 76.78
-0.15 | 9.9275 | 29.725 | 98.625
-0.14 | 13.185 | 38.865 | 125.59
-0.13 | 17.406 | 49.98 | 153.115
-0.12 | 22.675 | 63.75 | 187.35
-0.11 | 29.64 | 82.165 | 227.7
-0.1 | 38.755 | 104.555 | 268.95
-0.09 | 49.955 | 129.17 | 317.85
-0.08 | 62.98 | 158.9 | 359.4
-0.07 | 78.54 | 192.4 | 405.65
-0.06 | 97.985 | 233.65 | 465.45
-0.05 | 119.935 | 276.55 | 514.55
-0.04 | 144.705 | 320.95 | 565.1
-0.03 | 174 | 371.1 | 613.6
-0.02 | 206.45 | 418.3 | 661.1
-0.01 | 240.65 | 475.6 | 717.05
0 | 274.05 | 529.95 | 759.35
0.01 | 305 | 573.75 | 793
0.02 | 340 | 620.65 | 841.5
0.03 | 372.15 | 664.1 | 880.5
0.04 | 403.7 | 714.3 | 909.5
0.05 | 433 | 765.5 | 944
0.06 | 453.45 | 802.5 | 979
0.07 | 471.65 | 838 | 1000.5
0.08 | 483.25 | 862 | 1024
0.09 | 495 | 895 | 1052
0.1 | 498.8 | 933 | 1071
0.11 | 501.9 | 961.5 | 1101
0.12 | 504 | 990 | 1107.5
0.13 | 496 | 999.5 | 1116
0.14 | 494.5 | 1017 | 1139
0.15 | 489.5 | 1046.5 | 1152
0.16 | 464 | 1059.5 | 1161
0.17 | 435.5 | 1062 | 1163
0.18 | 421 | 1075 | 1173.5
0.19 | 413 | 1092.5 | 1182
0.2 | 406 | 1107 | 1191
0.21 | 389 | 1112 | 1193.5
0.22 | 357 | 1106 | 1189
0.23 | 325.5 | 1113.5 | 1189
0.24 | 313.5 | 1123 | 1195.5
0.25 | 299.5 | 1120.5 | 1199.5
0.26 | 289 | 1122 | 1180
0.27 | 281 | 1112.5 | 1176
0.28 | 249.5 | 1110.5 | 1182.5
0.29 | 230 | 1119 | 1178
0.3 | 210.5 | 1106 | 1173
0.31 | 196.5 | 1092 | 1156
0.32 | 210 | 1091 | 1145
0.33 | 201 | 1083 | 1138
0.34 | 163.5 | 1071.5 | 1125
0.35 | 143 | 1056 | 1114
0.36 | 150 | 1041.5 | 1111.5
0.37 | 161 | 1037 | 1097.5
0.38 | 152 | 1021.5 | 1074.5
0.39 | 114 | 996 | 1064.5
0.4 | 95.5 | 979.5 | 1040.5
0.41 | 122.5 | 961 | 1033
0.42 | 120.5 | 944.5 | 1024
0.43 | 94 | 925 | 998.5
0.44 | 78.5 | 894.5 | 981
0.45 | 82.5 | 877 | 957
0.46 | 108 | 851 | 941
0.47 | 91 | 826.5 | 913.5
0.48 | 58 | 805.5 | 875
0.49 | 72 | 770 | 880
0.5 | 92 | 751 | 900