## IDS-VDS Characteristic (mA-mm)
VGS (V) | VDS = 0.100 V | VDS = 0.500 V | VDS = 0.900 V
-0.75 | 0.0006377 | 0.0028177 | 0.009648
-0.74 | 0.0006084 | 0.0027231 | 0.009356
-0.73 | 0.000581 | 0.0026186 | 0.009063
-0.72 | 0.0005555 | 0.0025201 | 0.008837
-0.71 | 0.0005319 | 0.0024344 | 0.008526
-0.7 | 0.0005078 | 0.0023384 | 0.0083
-0.69 | 0.00048403 | 0.002258 | 0.008015
-0.68 | 0.0004628 | 0.0021665 | 0.007814
-0.67 | 0.00044375 | 0.0020973 | 0.007507
-0.66 | 0.00041953 | 0.0020078 | 0.007329
-0.65 | 0.00040153 | 0.0019356 | 0.007073
-0.64 | 0.00038323 | 0.0018644 | 0.006861
-0.63 | 0.00036698 | 0.0017862 | 0.006625
-0.62 | 0.00034988 | 0.0017265 | 0.006413
-0.61 | 0.00033151 | 0.001667 | 0.006195
-0.6 | 0.00031463 | 0.0016026 | 0.006017
-0.59 | 0.00030058 | 0.0015387 | 0.00581
-0.58 | 0.00028668 | 0.0014804 | 0.005647
-0.57 | 0.00027286 | 0.001427 | 0.005415
-0.56 | 0.00026448 | 0.0013827 | 0.005247
-0.55 | 0.00024865 | 0.0013245 | 0.005111
-0.54 | 0.00023846 | 0.0012755 | 0.0049522
-0.53 | 0.0002265 | 0.0012293 | 0.0047752
-0.52 | 0.00021548 | 0.0011802 | 0.0046266
-0.51 | 0.00020503 | 0.0011335 | 0.0045129
-0.5 | 0.00019642 | 0.0010992 | 0.0043618
-0.49 | 0.00018869 | 0.0010739 | 0.0042256
-0.48 | 0.00018316 | 0.0010349 | 0.0041325
-0.47 | 0.00017614 | 0.0010091 | 0.0040263
-0.46 | 0.00017221 | 0.0009919 | 0.0039411
-0.45 | 0.00017101 | 0.0009704 | 0.003909
-0.44 | 0.00017167 | 0.0009755 | 0.0038868
-0.43 | 0.00017657 | 0.0009814 | 0.0039248
-0.42 | 0.00018611 | 0.0010043 | 0.0040009
-0.41 | 0.00020327 | 0.0010504 | 0.004177
-0.4 | 0.00022836 | 0.001128 | 0.0044734
-0.39 | 0.00026724 | 0.0012489 | 0.0048739
-0.38 | 0.00032465 | 0.0014324 | 0.0055257
-0.37 | 0.00040245 | 0.0016966 | 0.006577
-0.36 | 0.00051474 | 0.0020693 | 0.007891
-0.35 | 0.0007088 | 0.0025942 | 0.009823
-0.34 | 0.0009347 | 0.0033239 | 0.012619
-0.33 | 0.0012466 | 0.0043486 | 0.016499
-0.32 | 0.0016826 | 0.005856 | 0.021986
-0.31 | 0.0022821 | 0.007806 | 0.02945
-0.3 | 0.0031243 | 0.010548 | 0.040057
-0.29 | 0.0042662 | 0.014329 | 0.054509
-0.28 | 0.005935 | 0.019502 | 0.07439
-0.27 | 0.008114 | 0.026599 | 0.10254
-0.26 | 0.011076 | 0.036398 | 0.13921
-0.25 | 0.015128 | 0.049795 | 0.19077
-0.24 | 0.020654 | 0.06882 | 0.25924
-0.23 | 0.028259 | 0.09362 | 0.35458
-0.22 | 0.038501 | 0.12683 | 0.48081
-0.21 | 0.05264 | 0.17206 | 0.651
-0.2 | 0.07327 | 0.23141 | 0.8747
-0.19 | 0.09939 | 0.31449 | 1.1783
-0.18 | 0.13446 | 0.42395 | 1.5719
-0.17 | 0.1818 | 0.56846 | 2.0985
-0.16 | 0.24451 | 0.7616 | 2.7563
-0.15 | 0.328 | 1.0154 | 3.6054
-0.14 | 0.44035 | 1.3515 | 4.715
-0.13 | 0.5882 | 1.7834 | 6.089
-0.12 | 0.7861 | 2.3425 | 7.758
-0.11 | 1.0413 | 3.0526 | 9.763
-0.1 | 1.3735 | 3.9626 | 12.195
-0.09 | 1.81 | 5.1246 | 15.133
-0.08 | 2.3593 | 6.511 | 18.423
-0.07 | 3.0499 | 8.268 | 22.212
-0.06 | 3.9328 | 10.358 | 26.565
-0.05 | 5.02 | 12.871 | 31.314
-0.04 | 6.291 | 15.793 | 36.616
-0.03 | 7.888 | 19.245 | 42.527
-0.02 | 9.753 | 23.13 | 48.753
-0.01 | 11.986 | 27.573 | 55.571
0 | 14.522 | 32.543 | 62.89
0.01 | 17.392 | 37.928 | 70.51
0.02 | 20.548 | 43.853 | 78.56
0.03 | 24.152 | 50.354 | 87.19
0.04 | 27.994 | 57.1 | 95.91
0.05 | 32.144 | 64.46 | 105.16
0.06 | 36.536 | 72.17 | 114.52
0.07 | 41.104 | 80.3 | 124.44
0.08 | 45.87 | 88.65 | 134.47
0.09 | 50.735 | 97.41 | 144.74
0.1 | 55.701 | 106.43 | 155.05
0.11 | 60.61 | 115.79 | 165.79
0.12 | 65.62 | 125.51 | 176.79
0.13 | 70.67 | 135.21 | 187.9
0.14 | 75.55 | 145.3 | 199.08
0.15 | 80.41 | 155.44 | 210.21
0.16 | 85.05 | 165.85 | 221.76
0.17 | 89.52 | 176.5 | 233.26
0.18 | 93.84 | 187.04 | 244.86
0.19 | 98.03 | 197.76 | 256.46
0.2 | 102.08 | 208.62 | 268.03
0.21 | 105.93 | 219.65 | 279.99
0.22 | 109.54 | 230.51 | 291.77
0.23 | 112.96 | 241.56 | 303.55
0.24 | 116 | 252.65 | 315.25
0.25 | 119.13 | 263.81 | 327.15
0.26 | 122.06 | 274.95 | 338.96
0.27 | 124.76 | 285.86 | 350.7
0.28 | 127.43 | 296.95 | 362.4
0.29 | 129.65 | 307.96 | 373.9
0.3 | 131.76 | 319.07 | 385.67
0.31 | 133.93 | 330.04 | 397.22
0.32 | 136.01 | 340.69 | 408.71
0.33 | 138.03 | 351.54 | 420.19
0.34 | 139.63 | 362.14 | 431.27
0.35 | 141.09 | 372.81 | 442.47
0.36 | 142.78 | 383.14 | 453.53
0.37 | 144.45 | 393.59 | 464.58
0.38 | 145.69 | 403.72 | 475.35
0.39 | 146.79 | 413.77 | 486.05
0.4 | 147.9 | 423.63 | 496.51
0.41 | 149.01 | 433.19 | 506.9
0.42 | 150.48 | 442.75 | 517.24
0.43 | 151.22 | 452.06 | 527.16
0.44 | 152.02 | 461.2 | 537.11
0.45 | 152.98 | 470.05 | 546.85
0.46 | 153.93 | 478.68 | 556.42
0.47 | 154.88 | 487.02 | 565.77
0.48 | 155.44 | 495.16 | 574.8
0.49 | 156.01 | 503.06 | 583.7
0.5 | 156.97 | 510.65 | 591.9

## Tranconductance (mS-mm)
VGS (V) | VDS = 0.100 V | VDS = 0.500 V | VDS = 0.900 V
-0.75 | -0.00293 | -0.00946 | -0.0292
-0.74 | -0.002835 | -0.009955 | -0.02925
-0.73 | -0.002645 | -0.01015 | -0.02595
-0.72 | -0.002455 | -0.00921 | -0.02685
-0.71 | -0.002385 | -0.009085 | -0.02685
-0.7 | -0.0023935 | -0.00882 | -0.02555
-0.69 | -0.00225 | -0.008595 | -0.0243
-0.68 | -0.002014 | -0.008035 | -0.0254
-0.67 | -0.0021635 | -0.007935 | -0.02425
-0.66 | -0.002111 | -0.008085 | -0.0217
-0.65 | -0.001815 | -0.00717 | -0.0234
-0.64 | -0.0017275 | -0.00747 | -0.0224
-0.63 | -0.0016675 | -0.006895 | -0.0224
-0.62 | -0.0017735 | -0.00596 | -0.0215
-0.61 | -0.0017625 | -0.006195 | -0.0198
-0.6 | -0.0015465 | -0.006415 | -0.01925
-0.59 | -0.0013975 | -0.00611 | -0.0185
-0.58 | -0.001386 | -0.005585 | -0.01975
-0.57 | -0.00111 | -0.004885 | -0.02
-0.56 | -0.0012105 | -0.005125 | -0.0152
-0.55 | -0.001301 | -0.00536 | -0.01474
-0.54 | -0.0011075 | -0.00476 | -0.01679
-0.53 | -0.001149 | -0.004765 | -0.01628
-0.52 | -0.0010735 | -0.00479 | -0.013115
-0.51 | -0.000953 | -0.00405 | -0.01324
-0.5 | -0.000817 | -0.00298 | -0.014365
-0.49 | -0.000663 | -0.003215 | -0.011465
-0.48 | -0.0006275 | -0.00324 | -0.009965
-0.47 | -0.0005475 | -0.00215 | -0.00957
-0.46 | -0.0002565 | -0.001935 | -0.005865
-0.45 | -2.7e-05 | -0.00082 | -0.002715
-0.44 | 0.000278 | 0.00055 | 0.00079
-0.43 | 0.000722 | 0.00144 | 0.005705
-0.42 | 0.001335 | 0.00345 | 0.01261
-0.41 | 0.0021125 | 0.006185 | 0.023625
-0.4 | 0.0031985 | 0.009925 | 0.034845
-0.39 | 0.0048145 | 0.01522 | 0.052615
-0.38 | 0.0067605 | 0.022385 | 0.085155
-0.37 | 0.0095045 | 0.031845 | 0.118265
-0.36 | 0.0153175 | 0.04488 | 0.1623
-0.35 | 0.020998 | 0.06273 | 0.2364
-0.34 | 0.02689 | 0.08772 | 0.3338
-0.33 | 0.037395 | 0.126605 | 0.46835
-0.32 | 0.051775 | 0.17287 | 0.64755
-0.31 | 0.072085 | 0.2346 | 0.90355
-0.3 | 0.099205 | 0.32615 | 1.25295
-0.29 | 0.140535 | 0.4477 | 1.71665
-0.28 | 0.19239 | 0.6135 | 2.40155
-0.27 | 0.25705 | 0.8448 | 3.241
-0.26 | 0.3507 | 1.1598 | 4.4115
-0.25 | 0.4789 | 1.6211 | 6.0015
-0.24 | 0.65655 | 2.19125 | 8.1905
-0.23 | 0.89235 | 2.9005 | 11.0785
-0.22 | 1.21905 | 3.922 | 14.821
-0.21 | 1.73845 | 5.229 | 19.6945
-0.2 | 2.3375 | 7.1215 | 26.365
-0.19 | 3.0595 | 9.627 | 34.86
-0.18 | 4.1205 | 12.6985 | 46.01
-0.17 | 5.5025 | 16.8825 | 59.22
-0.16 | 7.31 | 22.347 | 75.345
-0.15 | 9.792 | 29.495 | 97.935
-0.14 | 13.01 | 38.4 | 124.18
-0.13 | 17.2875 | 49.55 | 152.15
-0.12 | 22.655 | 63.46 | 183.7
-0.11 | 29.37 | 81.005 | 221.85
-0.1 | 38.435 | 103.6 | 268.5
-0.09 | 49.29 | 127.42 | 311.4
-0.08 | 61.995 | 157.17 | 353.95
-0.07 | 78.675 | 192.35 | 407.1
-0.06 | 98.505 | 230.15 | 455.1
-0.05 | 117.91 | 271.75 | 502.55
-0.04 | 143.4 | 318.7 | 560.65
-0.03 | 173.1 | 366.85 | 606.85
-0.02 | 204.9 | 416.4 | 652.2
-0.01 | 238.45 | 470.65 | 706.85
0 | 270.3 | 517.75 | 746.95
0.01 | 301.3 | 565.5 | 783.5
0.02 | 338 | 621.3 | 834
0.03 | 372.3 | 662.35 | 867.5
0.04 | 399.6 | 705.3 | 898.5
0.05 | 427.1 | 753.5 | 930.5
0.06 | 448 | 792 | 964
0.07 | 466.7 | 824 | 997.5
0.08 | 481.55 | 855.5 | 1015
0.09 | 491.55 | 889 | 1029
0.1 | 493.75 | 919 | 1052.5
0.11 | 495.95 | 954 | 1087
0.12 | 503 | 971 | 1105.5
0.13 | 496.5 | 989.5 | 1114.5
0.14 | 487 | 1011.5 | 1115.5
0.15 | 475 | 1027.5 | 1134
0.16 | 455.5 | 1053 | 1152.5
0.17 | 439.5 | 1059.5 | 1155
0.18 | 425.5 | 1063 | 1160
0.19 | 412 | 1079 | 1158.5
0.2 | 395 | 1094.5 | 1176.5
0.21 | 373 | 1094.5 | 1187
0.22 | 351.5 | 1095.5 | 1178
0.23 | 323 | 1107 | 1174
0.24 | 308.5 | 1112.5 | 1180
0.25 | 303 | 1115 | 1185.5
0.26 | 281.5 | 1102.5 | 1177.5
0.27 | 268.5 | 1100 | 1172
0.28 | 244.5 | 1105 | 1160
0.29 | 216.5 | 1106 | 1163.5
0.3 | 214 | 1104 | 1166
0.31 | 212.5 | 1081 | 1152
0.32 | 205 | 1075 | 1148.5
0.33 | 181 | 1072.5 | 1128
0.34 | 153 | 1063.5 | 1114
0.35 | 157.5 | 1050 | 1113
0.36 | 168 | 1039 | 1105.5
0.37 | 145.5 | 1029 | 1091
0.38 | 117 | 1009 | 1073.5
0.39 | 110.5 | 995.5 | 1058
0.4 | 111 | 971 | 1042.5
0.41 | 129 | 956 | 1036.5
0.42 | 110.5 | 943.5 | 1013
0.43 | 77 | 922.5 | 993.5
0.44 | 88 | 899.5 | 984.5
0.45 | 95.5 | 874 | 965.5
0.46 | 95 | 848.5 | 946
0.47 | 75.5 | 824 | 919
0.48 | 56.5 | 802 | 896.5
0.49 | 76.5 | 774.5 | 855
0.5 | 96 | 759 | 820